## Sheet1
Time(h) | Freq | Zreal | Zimag | ppm | mean_voltage | current | temperature | flow | Label
0 | 20000 | 0.0358872 | -0.001481131 | 0 | 1.711073 | 1 | 60 | 150 | no_ion
0 | 15890 | 0.03610307 | -0.001365882 | 0 | 1.711073 | 1 | 60 | 150 | no_ion
0 | 12619 | 0.03633181 | -0.00124871 | 0 | 1.711073 | 1 | 60 | 150 | no_ion
0 | 10020 | 0.03652804 | -0.001146384 | 0 | 1.711073 | 1 | 60 | 150 | no_ion
0 | 7962 | 0.03662932 | -0.0009945946 | 0 | 1.711073 | 1 | 60 | 150 | no_ion
0 | 6324.6 | 0.0367611 | -0.0008826355 | 0 | 1.711073 | 1 | 60 | 150 | no_ion
0 | 5023.8 | 0.03681264 | -0.0007945215 | 0 | 1.711073 | 1 | 60 | 150 | no_ion
0 | 3991 | 0.03688738 | -0.0007618491 | 0 | 1.711073 | 1 | 60 | 150 | no_ion
0 | 3169.8 | 0.03694173 | -0.0007270576 | 0 | 1.711073 | 1 | 60 | 150 | no_ion
0 | 2517.9 | 0.0370471 | -0.0007309611 | 0 | 1.711073 | 1 | 60 | 150 | no_ion
0 | 2000 | 0.03716349 | -0.0007525083 | 0 | 1.711073 | 1 | 60 | 150 | no_ion
0 | 1588.7 | 0.037176 | -0.0007327005 | 0 | 1.711073 | 1 | 60 | 150 | no_ion
0 | 1261.9 | 0.037242 | -0.0007840693 | 0 | 1.711073 | 1 | 60 | 150 | no_ion
0 | 1002.4 | 0.03733818 | -0.0008344899 | 0 | 1.711073 | 1 | 60 | 150 | no_ion
0 | 796.21 | 0.03740156 | -0.0009025683 | 0 | 1.711073 | 1 | 60 | 150 | no_ion
0 | 632.46 | 0.03749303 | -0.0009806439 | 0 | 1.711073 | 1 | 60 | 150 | no_ion
0 | 502.38 | 0.03761339 | -0.001087339 | 0 | 1.711073 | 1 | 60 | 150 | no_ion
0 | 399.05 | 0.03775478 | -0.001212564 | 0 | 1.711073 | 1 | 60 | 150 | no_ion
0 | 316.98 | 0.03787949 | -0.001382104 | 0 | 1.711073 | 1 | 60 | 150 | no_ion
0 | 251.79 | 0.03798624 | -0.001537671 | 0 | 1.711073 | 1 | 60 | 150 | no_ion
0 | 200 | 0.03823736 | -0.00174575 | 0 | 1.711073 | 1 | 60 | 150 | no_ion
0 | 158.87 | 0.03848152 | -0.001976041 | 0 | 1.711073 | 1 | 60 | 150 | no_ion
0 | 126.19 | 0.03875433 | -0.002253064 | 0 | 1.711073 | 1 | 60 | 150 | no_ion
0 | 100.24 | 0.03910451 | -0.002531027 | 0 | 1.711073 | 1 | 60 | 150 | no_ion
0 | 79.621 | 0.03953325 | -0.002797092 | 0 | 1.711073 | 1 | 60 | 150 | no_ion
0 | 63.246 | 0.04004584 | -0.003039823 | 0 | 1.711073 | 1 | 60 | 150 | no_ion
0 | 50.238 | 0.04065025 | -0.003242589 | 0 | 1.711073 | 1 | 60 | 150 | no_ion
0 | 39.905 | 0.04130696 | -0.003362373 | 0 | 1.711073 | 1 | 60 | 150 | no_ion
0 | 31.698 | 0.04197792 | -0.003418322 | 0 | 1.711073 | 1 | 60 | 150 | no_ion
0 | 25.179 | 0.04264222 | -0.003369667 | 0 | 1.711073 | 1 | 60 | 150 | no_ion
0 | 20 | 0.04332164 | -0.003205165 | 0 | 1.711073 | 1 | 60 | 150 | no_ion
0 | 15.887 | 0.04402172 | -0.002906211 | 0 | 1.711073 | 1 | 60 | 150 | no_ion
0 | 12.619 | 0.0444212 | -0.002760133 | 0 | 1.711073 | 1 | 60 | 150 | no_ion
0 | 10.024 | 0.04480473 | -0.002463702 | 0 | 1.711073 | 1 | 60 | 150 | no_ion
0 | 7.9621 | 0.04519673 | -0.002298813 | 0 | 1.711073 | 1 | 60 | 150 | no_ion
0 | 6.3246 | 0.04553538 | -0.002089187 | 0 | 1.711073 | 1 | 60 | 150 | no_ion
0 | 5.0238 | 0.045694 | -0.001865816 | 0 | 1.711073 | 1 | 60 | 150 | no_ion
0 | 3.9905 | 0.04592008 | -0.001682533 | 0 | 1.711073 | 1 | 60 | 150 | no_ion
0 | 3.1698 | 0.04617301 | -0.001573591 | 0 | 1.711073 | 1 | 60 | 150 | no_ion
0 | 2.5179 | 0.04648469 | -0.001423044 | 0 | 1.711073 | 1 | 60 | 150 | no_ion
0 | 2 | 0.04620688 | -0.001441443 | 0 | 1.711073 | 1 | 60 | 150 | no_ion
0 | 1.5887 | 0.04693166 | -0.001071437 | 0 | 1.711073 | 1 | 60 | 150 | no_ion
0 | 1.2619 | 0.04706083 | -0.001216721 | 0 | 1.711073 | 1 | 60 | 150 | no_ion
0 | 1.0024 | 0.04681228 | -0.001048202 | 0 | 1.711073 | 1 | 60 | 150 | no_ion
0 | 0.79621 | 0.04700756 | -0.0006379065 | 0 | 1.711073 | 1 | 60 | 150 | no_ion
0 | 0.63246 | 0.04731305 | -0.0009352587 | 0 | 1.711073 | 1 | 60 | 150 | no_ion
0 | 0.50238 | 0.04758104 | -0.0006993391 | 0 | 1.711073 | 1 | 60 | 150 | no_ion
0 | 0.39905 | 0.04729152 | -0.0008632031 | 0 | 1.711073 | 1 | 60 | 150 | no_ion
0 | 0.31623 | 0.04747217 | -0.0007250685 | 0 | 1.711073 | 1 | 60 | 150 | no_ion
0 | 0.25119 | 0.04787326 | -0.0007810302 | 0 | 1.711073 | 1 | 60 | 150 | no_ion
0 | 0.2 | 0.04760469 | -0.0003426899 | 0 | 1.711073 | 1 | 60 | 150 | no_ion
0 | 0.15849 | 0.04798259 | -0.0003473786 | 0 | 1.711073 | 1 | 60 | 150 | no_ion
0 | 0.12619 | 0.04778595 | -0.0004542764 | 0 | 1.711073 | 1 | 60 | 150 | no_ion
0 | 0.1 | 0.04787831 | -0.0005594113 | 0 | 1.711073 | 1 | 60 | 150 | no_ion
0 | 0.079621 | 0.04772443 | -0.0002666252 | 0 | 1.711073 | 1 | 60 | 150 | no_ion
0 | 0.063246 | 0.04763732 | -0.0003819 | 0 | 1.711073 | 1 | 60 | 150 | no_ion
0 | 0.050238 | 0.04763168 | -0.0001445703 | 0 | 1.711073 | 1 | 60 | 150 | no_ion
0 | 0.039905 | 0.04792249 | -0.0002497445 | 0 | 1.711073 | 1 | 60 | 150 | no_ion
0 | 0.031698 | 0.04761863 | -0.0002532485 | 0 | 1.711073 | 1 | 60 | 150 | no_ion
0 | 0.025179 | 0.04774329 | 0.0002911274 | 0 | 1.711073 | 1 | 60 | 150 | no_ion
0 | 0.02 | 0.04693723 | 6.715726e-05 | 0 | 1.711073 | 1 | 60 | 150 | no_ion
0 | 0.015887 | 0.04783479 | 0.0001250117 | 0 | 1.711073 | 1 | 60 | 150 | no_ion
0 | 0.012619 | 0.04762977 | -0.0001716548 | 0 | 1.711073 | 1 | 60 | 150 | no_ion
0 | 0.010024 | 0.04728772 | -0.0003454913 | 0 | 1.711073 | 1 | 60 | 150 | no_ion
2 | 20000 | -0.04549527 | -0.01039919 | 0 | 1.7062 | 1 | 60 | 150 | no_ion
2 | 15890 | 0.03608055 | -0.001360506 | 0 | 1.7062 | 1 | 60 | 150 | no_ion
2 | 12619 | 0.03628407 | -0.00124726 | 0 | 1.7062 | 1 | 60 | 150 | no_ion
2 | 10020 | 0.03643716 | -0.00110746 | 0 | 1.7062 | 1 | 60 | 150 | no_ion
2 | 7962 | 0.03655948 | -0.001007621 | 0 | 1.7062 | 1 | 60 | 150 | no_ion
2 | 6324.6 | 0.03665995 | -0.0008844601 | 0 | 1.7062 | 1 | 60 | 150 | no_ion
2 | 5023.8 | 0.03675852 | -0.0008047678 | 0 | 1.7062 | 1 | 60 | 150 | no_ion
2 | 3991 | 0.03680524 | -0.000773868 | 0 | 1.7062 | 1 | 60 | 150 | no_ion
2 | 3169.8 | 0.03689672 | -0.0007329465 | 0 | 1.7062 | 1 | 60 | 150 | no_ion
2 | 2517.9 | 0.03695426 | -0.0007407916 | 0 | 1.7062 | 1 | 60 | 150 | no_ion
2 | 2000 | 0.03704943 | -0.0007520753 | 0 | 1.7062 | 1 | 60 | 150 | no_ion
2 | 1588.7 | 0.03711979 | -0.0007407491 | 0 | 1.7062 | 1 | 60 | 150 | no_ion
2 | 1261.9 | 0.03720415 | -0.0007712385 | 0 | 1.7062 | 1 | 60 | 150 | no_ion
2 | 1002.4 | 0.03726723 | -0.000825692 | 0 | 1.7062 | 1 | 60 | 150 | no_ion
2 | 796.21 | 0.03734389 | -0.000893425 | 0 | 1.7062 | 1 | 60 | 150 | no_ion
2 | 632.46 | 0.03743373 | -0.0009957909 | 0 | 1.7062 | 1 | 60 | 150 | no_ion
2 | 502.38 | 0.03755102 | -0.001085865 | 0 | 1.7062 | 1 | 60 | 150 | no_ion
2 | 399.05 | 0.03768374 | -0.001231008 | 0 | 1.7062 | 1 | 60 | 150 | no_ion
2 | 316.98 | 0.03785511 | -0.00136763 | 0 | 1.7062 | 1 | 60 | 150 | no_ion
2 | 251.79 | 0.03798642 | -0.001549561 | 0 | 1.7062 | 1 | 60 | 150 | no_ion
2 | 200 | 0.03816373 | -0.001740057 | 0 | 1.7062 | 1 | 60 | 150 | no_ion
2 | 158.87 | 0.03838831 | -0.001996265 | 0 | 1.7062 | 1 | 60 | 150 | no_ion
2 | 126.19 | 0.0386777 | -0.002247927 | 0 | 1.7062 | 1 | 60 | 150 | no_ion
2 | 100.24 | 0.03904195 | -0.002522237 | 0 | 1.7062 | 1 | 60 | 150 | no_ion
2 | 79.621 | 0.03947926 | -0.002796291 | 0 | 1.7062 | 1 | 60 | 150 | no_ion
2 | 63.246 | 0.03998759 | -0.00304376 | 0 | 1.7062 | 1 | 60 | 150 | no_ion
2 | 50.238 | 0.04058789 | -0.003241997 | 0 | 1.7062 | 1 | 60 | 150 | no_ion
2 | 39.905 | 0.04122773 | -0.003361478 | 0 | 1.7062 | 1 | 60 | 150 | no_ion
2 | 31.698 | 0.04189003 | -0.003386881 | 0 | 1.7062 | 1 | 60 | 150 | no_ion
2 | 25.179 | 0.04256091 | -0.003322309 | 0 | 1.7062 | 1 | 60 | 150 | no_ion
2 | 20 | 0.04323471 | -0.003167204 | 0 | 1.7062 | 1 | 60 | 150 | no_ion
2 | 15.887 | 0.04390191 | -0.002920341 | 0 | 1.7062 | 1 | 60 | 150 | no_ion
2 | 12.619 | 0.04440636 | -0.002690547 | 0 | 1.7062 | 1 | 60 | 150 | no_ion
2 | 10.024 | 0.0447217 | -0.002419808 | 0 | 1.7062 | 1 | 60 | 150 | no_ion
2 | 7.9621 | 0.04512272 | -0.00228482 | 0 | 1.7062 | 1 | 60 | 150 | no_ion
2 | 6.3246 | 0.04543799 | -0.002054536 | 0 | 1.7062 | 1 | 60 | 150 | no_ion
2 | 5.0238 | 0.04569374 | -0.001913122 | 0 | 1.7062 | 1 | 60 | 150 | no_ion
2 | 3.9905 | 0.04591609 | -0.001797569 | 0 | 1.7062 | 1 | 60 | 150 | no_ion
2 | 3.1698 | 0.04612057 | -0.001548518 | 0 | 1.7062 | 1 | 60 | 150 | no_ion
2 | 2.5179 | 0.04632607 | -0.001417699 | 0 | 1.7062 | 1 | 60 | 150 | no_ion
2 | 2 | 0.04636669 | -0.001376391 | 0 | 1.7062 | 1 | 60 | 150 | no_ion
2 | 1.5887 | 0.04655722 | -0.001305058 | 0 | 1.7062 | 1 | 60 | 150 | no_ion
2 | 1.2619 | 0.04664758 | -0.001098472 | 0 | 1.7062 | 1 | 60 | 150 | no_ion
2 | 1.0024 | 0.04696515 | -0.001015965 | 0 | 1.7062 | 1 | 60 | 150 | no_ion
2 | 0.79621 | 0.04729309 | -0.001002104 | 0 | 1.7062 | 1 | 60 | 150 | no_ion
2 | 0.63246 | 0.0474875 | -0.0006391513 | 0 | 1.7062 | 1 | 60 | 150 | no_ion
2 | 0.50238 | 0.04739659 | -0.0009016889 | 0 | 1.7062 | 1 | 60 | 150 | no_ion
2 | 0.39905 | 0.04778268 | -0.0007831432 | 0 | 1.7062 | 1 | 60 | 150 | no_ion
2 | 0.31623 | 0.04713202 | -0.0006446925 | 0 | 1.7062 | 1 | 60 | 150 | no_ion
2 | 0.25119 | 0.04747022 | -0.0005003777 | 0 | 1.7062 | 1 | 60 | 150 | no_ion
2 | 0.2 | 0.04732144 | -0.0007142929 | 0 | 1.7062 | 1 | 60 | 150 | no_ion
2 | 0.15849 | 0.04767703 | -0.0006646397 | 0 | 1.7062 | 1 | 60 | 150 | no_ion
2 | 0.12619 | 0.0473065 | -0.0005184283 | 0 | 1.7062 | 1 | 60 | 150 | no_ion
2 | 0.1 | 0.04772278 | -0.0006088934 | 0 | 1.7062 | 1 | 60 | 150 | no_ion
2 | 0.079621 | 0.04812131 | -0.0002664751 | 0 | 1.7062 | 1 | 60 | 150 | no_ion
2 | 0.063246 | 0.04770607 | -0.0003404336 | 0 | 1.7062 | 1 | 60 | 150 | no_ion
2 | 0.050238 | 0.04753956 | -0.0003187735 | 0 | 1.7062 | 1 | 60 | 150 | no_ion
2 | 0.039905 | 0.04770888 | -2.075397e-05 | 0 | 1.7062 | 1 | 60 | 150 | no_ion
2 | 0.031698 | 0.0477285 | 4.245163e-05 | 0 | 1.7062 | 1 | 60 | 150 | no_ion
2 | 0.025179 | 0.04747982 | 3.883612e-05 | 0 | 1.7062 | 1 | 60 | 150 | no_ion
2 | 0.02 | 0.04733044 | -6.715009e-05 | 0 | 1.7062 | 1 | 60 | 150 | no_ion
2 | 0.015887 | 0.04790636 | -0.000253772 | 0 | 1.7062 | 1 | 60 | 150 | no_ion
2 | 0.012619 | 0.04745877 | -5.110808e-05 | 0 | 1.7062 | 1 | 60 | 150 | no_ion
2 | 0.010024 | 0.04817323 | -0.0002369616 | 0 | 1.7062 | 1 | 60 | 150 | no_ion
4 | 20000 | 0.0005686019 | 2.851226e-05 | 0 | 1.70911 | 1 | 60 | 150 | no_ion
4 | 15890 | 0.03637317 | -0.001387139 | 0 | 1.70911 | 1 | 60 | 150 | no_ion
4 | 12619 | 0.0364925 | -0.001258773 | 0 | 1.70911 | 1 | 60 | 150 | no_ion
4 | 10020 | 0.03657129 | -0.001087264 | 0 | 1.70911 | 1 | 60 | 150 | no_ion
4 | 7962 | 0.03665121 | -0.000997953 | 0 | 1.70911 | 1 | 60 | 150 | no_ion
4 | 6324.6 | 0.03667941 | -0.0008642708 | 0 | 1.70911 | 1 | 60 | 150 | no_ion
4 | 5023.8 | 0.03675794 | -0.0007992526 | 0 | 1.70911 | 1 | 60 | 150 | no_ion
4 | 3991 | 0.03680745 | -0.0007703009 | 0 | 1.70911 | 1 | 60 | 150 | no_ion
4 | 3169.8 | 0.03688039 | -0.0007332938 | 0 | 1.70911 | 1 | 60 | 150 | no_ion
4 | 2517.9 | 0.03692464 | -0.0007490783 | 0 | 1.70911 | 1 | 60 | 150 | no_ion
4 | 2000 | 0.03704357 | -0.0007541364 | 0 | 1.70911 | 1 | 60 | 150 | no_ion
4 | 1588.7 | 0.03708548 | -0.0007255678 | 0 | 1.70911 | 1 | 60 | 150 | no_ion
4 | 1261.9 | 0.03714306 | -0.0007756923 | 0 | 1.70911 | 1 | 60 | 150 | no_ion
4 | 1002.4 | 0.03724678 | -0.0008104095 | 0 | 1.70911 | 1 | 60 | 150 | no_ion
4 | 796.21 | 0.03729399 | -0.0008967307 | 0 | 1.70911 | 1 | 60 | 150 | no_ion
4 | 632.46 | 0.037442 | -0.0009888737 | 0 | 1.70911 | 1 | 60 | 150 | no_ion
4 | 502.38 | 0.03752973 | -0.001085521 | 0 | 1.70911 | 1 | 60 | 150 | no_ion
4 | 399.05 | 0.03763604 | -0.001223984 | 0 | 1.70911 | 1 | 60 | 150 | no_ion
4 | 316.98 | 0.03778234 | -0.001349279 | 0 | 1.70911 | 1 | 60 | 150 | no_ion
4 | 251.79 | 0.03795987 | -0.001534815 | 0 | 1.70911 | 1 | 60 | 150 | no_ion
4 | 200 | 0.03816406 | -0.001750971 | 0 | 1.70911 | 1 | 60 | 150 | no_ion
4 | 158.87 | 0.03840112 | -0.001993825 | 0 | 1.70911 | 1 | 60 | 150 | no_ion
4 | 126.19 | 0.03864814 | -0.002232031 | 0 | 1.70911 | 1 | 60 | 150 | no_ion
4 | 100.24 | 0.03900232 | -0.002508331 | 0 | 1.70911 | 1 | 60 | 150 | no_ion
4 | 79.621 | 0.03945004 | -0.002792398 | 0 | 1.70911 | 1 | 60 | 150 | no_ion
4 | 63.246 | 0.03997744 | -0.003050158 | 0 | 1.70911 | 1 | 60 | 150 | no_ion
4 | 50.238 | 0.04058748 | -0.00323742 | 0 | 1.70911 | 1 | 60 | 150 | no_ion
4 | 39.905 | 0.04122803 | -0.003356692 | 0 | 1.70911 | 1 | 60 | 150 | no_ion
4 | 31.698 | 0.04188491 | -0.003388565 | 0 | 1.70911 | 1 | 60 | 150 | no_ion
4 | 25.179 | 0.04255044 | -0.003336696 | 0 | 1.70911 | 1 | 60 | 150 | no_ion
4 | 20 | 0.04323613 | -0.003175503 | 0 | 1.70911 | 1 | 60 | 150 | no_ion
4 | 15.887 | 0.04394446 | -0.002884984 | 0 | 1.70911 | 1 | 60 | 150 | no_ion
4 | 12.619 | 0.04437998 | -0.002685435 | 0 | 1.70911 | 1 | 60 | 150 | no_ion
4 | 10.024 | 0.04474894 | -0.002448212 | 0 | 1.70911 | 1 | 60 | 150 | no_ion
4 | 7.9621 | 0.04518421 | -0.002281371 | 0 | 1.70911 | 1 | 60 | 150 | no_ion
4 | 6.3246 | 0.04540038 | -0.002060162 | 0 | 1.70911 | 1 | 60 | 150 | no_ion
4 | 5.0238 | 0.04567134 | -0.001893225 | 0 | 1.70911 | 1 | 60 | 150 | no_ion
4 | 3.9905 | 0.04595942 | -0.001774242 | 0 | 1.70911 | 1 | 60 | 150 | no_ion
4 | 3.1698 | 0.04620213 | -0.001545022 | 0 | 1.70911 | 1 | 60 | 150 | no_ion
4 | 2.5179 | 0.04628997 | -0.001436048 | 0 | 1.70911 | 1 | 60 | 150 | no_ion
4 | 2 | 0.04618238 | -0.001267938 | 0 | 1.70911 | 1 | 60 | 150 | no_ion
4 | 1.5887 | 0.04645239 | -0.001354333 | 0 | 1.70911 | 1 | 60 | 150 | no_ion
4 | 1.2619 | 0.0467426 | -0.001152925 | 0 | 1.70911 | 1 | 60 | 150 | no_ion
4 | 1.0024 | 0.04696477 | -0.0008856023 | 0 | 1.70911 | 1 | 60 | 150 | no_ion
4 | 0.79621 | 0.04640358 | -0.001230637 | 0 | 1.70911 | 1 | 60 | 150 | no_ion
4 | 0.63246 | 0.04778841 | -0.000555173 | 0 | 1.70911 | 1 | 60 | 150 | no_ion
4 | 0.50238 | 0.04703425 | -0.0007732171 | 0 | 1.70911 | 1 | 60 | 150 | no_ion
4 | 0.39905 | 0.0475412 | -0.0007030421 | 0 | 1.70911 | 1 | 60 | 150 | no_ion
4 | 0.31623 | 0.04785653 | -0.0008154018 | 0 | 1.70911 | 1 | 60 | 150 | no_ion
4 | 0.25119 | 0.04755551 | -0.0008001465 | 0 | 1.70911 | 1 | 60 | 150 | no_ion
4 | 0.2 | 0.04725749 | -0.0005776987 | 0 | 1.70911 | 1 | 60 | 150 | no_ion
4 | 0.15849 | 0.04756727 | -0.0002891172 | 0 | 1.70911 | 1 | 60 | 150 | no_ion
4 | 0.12619 | 0.04753187 | -0.0008476036 | 0 | 1.70911 | 1 | 60 | 150 | no_ion
4 | 0.1 | 0.04778066 | -0.0003963177 | 0 | 1.70911 | 1 | 60 | 150 | no_ion
4 | 0.079621 | 0.04781238 | -0.0001515198 | 0 | 1.70911 | 1 | 60 | 150 | no_ion
4 | 0.063246 | 0.04755087 | -2.448333e-05 | 0 | 1.70911 | 1 | 60 | 150 | no_ion
4 | 0.050238 | 0.04763514 | -0.0002008862 | 0 | 1.70911 | 1 | 60 | 150 | no_ion
4 | 0.039905 | 0.04748801 | -0.0002412149 | 0 | 1.70911 | 1 | 60 | 150 | no_ion
4 | 0.031698 | 0.04753338 | -0.0001747932 | 0 | 1.70911 | 1 | 60 | 150 | no_ion
4 | 0.025179 | 0.0475442 | -0.0002714867 | 0 | 1.70911 | 1 | 60 | 150 | no_ion
4 | 0.02 | 0.04756653 | -0.0001374695 | 0 | 1.70911 | 1 | 60 | 150 | no_ion
4 | 0.015887 | 0.04754144 | 0.0001111974 | 0 | 1.70911 | 1 | 60 | 150 | no_ion
4 | 0.012619 | 0.04779628 | 9.288539e-05 | 0 | 1.70911 | 1 | 60 | 150 | no_ion
4 | 0.010024 | 0.04753053 | 0.0001313355 | 0 | 1.70911 | 1 | 60 | 150 | no_ion
6 | 20000 | 0.0357297 | -0.001473803 | 0 | 1.704248 | 1 | 60 | 150 | no_ion
6 | 15890 | 0.03595837 | -0.001351509 | 0 | 1.704248 | 1 | 60 | 150 | no_ion
6 | 12619 | 0.03622728 | -0.001251557 | 0 | 1.704248 | 1 | 60 | 150 | no_ion
6 | 10020 | 0.03635584 | -0.001063729 | 0 | 1.704248 | 1 | 60 | 150 | no_ion
6 | 7962 | 0.03649546 | -0.001001537 | 0 | 1.704248 | 1 | 60 | 150 | no_ion
6 | 6324.6 | 0.0366063 | -0.0008613719 | 0 | 1.704248 | 1 | 60 | 150 | no_ion
6 | 5023.8 | 0.03670013 | -0.0007959744 | 0 | 1.704248 | 1 | 60 | 150 | no_ion
6 | 3991 | 0.03674576 | -0.0007469789 | 0 | 1.704248 | 1 | 60 | 150 | no_ion
6 | 3169.8 | 0.03681232 | -0.0007260353 | 0 | 1.704248 | 1 | 60 | 150 | no_ion
6 | 2517.9 | 0.03691798 | -0.0007477017 | 0 | 1.704248 | 1 | 60 | 150 | no_ion
6 | 2000 | 0.03699191 | -0.0007440503 | 0 | 1.704248 | 1 | 60 | 150 | no_ion
6 | 1588.7 | 0.03703668 | -0.0007475074 | 0 | 1.704248 | 1 | 60 | 150 | no_ion
6 | 1261.9 | 0.03711869 | -0.000775848 | 0 | 1.704248 | 1 | 60 | 150 | no_ion
6 | 1002.4 | 0.03718506 | -0.0008171443 | 0 | 1.704248 | 1 | 60 | 150 | no_ion
6 | 796.21 | 0.0372597 | -0.0008973818 | 0 | 1.704248 | 1 | 60 | 150 | no_ion
6 | 632.46 | 0.03737952 | -0.0009924057 | 0 | 1.704248 | 1 | 60 | 150 | no_ion
6 | 502.38 | 0.03746217 | -0.001091404 | 0 | 1.704248 | 1 | 60 | 150 | no_ion
6 | 399.05 | 0.03760204 | -0.001217382 | 0 | 1.704248 | 1 | 60 | 150 | no_ion
6 | 316.98 | 0.03770914 | -0.001364172 | 0 | 1.704248 | 1 | 60 | 150 | no_ion
6 | 251.79 | 0.03791788 | -0.001558484 | 0 | 1.704248 | 1 | 60 | 150 | no_ion
6 | 200 | 0.03811902 | -0.001740496 | 0 | 1.704248 | 1 | 60 | 150 | no_ion
6 | 158.87 | 0.03832467 | -0.001986826 | 0 | 1.704248 | 1 | 60 | 150 | no_ion
6 | 126.19 | 0.03860583 | -0.002237503 | 0 | 1.704248 | 1 | 60 | 150 | no_ion
6 | 100.24 | 0.03896463 | -0.002512149 | 0 | 1.704248 | 1 | 60 | 150 | no_ion
6 | 79.621 | 0.03939882 | -0.002787322 | 0 | 1.704248 | 1 | 60 | 150 | no_ion
6 | 63.246 | 0.03990764 | -0.003036576 | 0 | 1.704248 | 1 | 60 | 150 | no_ion
6 | 50.238 | 0.04049692 | -0.003229888 | 0 | 1.704248 | 1 | 60 | 150 | no_ion
6 | 39.905 | 0.04115643 | -0.003364434 | 0 | 1.704248 | 1 | 60 | 150 | no_ion
6 | 31.698 | 0.04183148 | -0.003406627 | 0 | 1.704248 | 1 | 60 | 150 | no_ion
6 | 25.179 | 0.04251164 | -0.003353185 | 0 | 1.704248 | 1 | 60 | 150 | no_ion
6 | 20 | 0.04319746 | -0.003191015 | 0 | 1.704248 | 1 | 60 | 150 | no_ion
6 | 15.887 | 0.04388242 | -0.002907177 | 0 | 1.704248 | 1 | 60 | 150 | no_ion
6 | 12.619 | 0.04427032 | -0.002661392 | 0 | 1.704248 | 1 | 60 | 150 | no_ion
6 | 10.024 | 0.04467427 | -0.00250768 | 0 | 1.704248 | 1 | 60 | 150 | no_ion
6 | 7.9621 | 0.04506847 | -0.002221398 | 0 | 1.704248 | 1 | 60 | 150 | no_ion
6 | 6.3246 | 0.0453378 | -0.002041279 | 0 | 1.704248 | 1 | 60 | 150 | no_ion
6 | 5.0238 | 0.04577964 | -0.001906465 | 0 | 1.704248 | 1 | 60 | 150 | no_ion
6 | 3.9905 | 0.04596494 | -0.001720409 | 0 | 1.704248 | 1 | 60 | 150 | no_ion
6 | 3.1698 | 0.04603357 | -0.001627231 | 0 | 1.704248 | 1 | 60 | 150 | no_ion
6 | 2.5179 | 0.0463686 | -0.001389199 | 0 | 1.704248 | 1 | 60 | 150 | no_ion
6 | 2 | 0.04669711 | -0.001305343 | 0 | 1.704248 | 1 | 60 | 150 | no_ion
6 | 1.5887 | 0.04678131 | -0.001202687 | 0 | 1.704248 | 1 | 60 | 150 | no_ion
6 | 1.2619 | 0.04636795 | -0.000995855 | 0 | 1.704248 | 1 | 60 | 150 | no_ion
6 | 1.0024 | 0.04681786 | -0.00116385 | 0 | 1.704248 | 1 | 60 | 150 | no_ion
6 | 0.79621 | 0.04733912 | -0.001062833 | 0 | 1.704248 | 1 | 60 | 150 | no_ion
6 | 0.63246 | 0.04707173 | -0.0006997119 | 0 | 1.704248 | 1 | 60 | 150 | no_ion
6 | 0.50238 | 0.04722819 | -0.0009259281 | 0 | 1.704248 | 1 | 60 | 150 | no_ion
6 | 0.39905 | 0.047468 | -0.0008574798 | 0 | 1.704248 | 1 | 60 | 150 | no_ion
6 | 0.31623 | 0.04729951 | -0.0005807435 | 0 | 1.704248 | 1 | 60 | 150 | no_ion
6 | 0.25119 | 0.04717976 | -0.0004547245 | 0 | 1.704248 | 1 | 60 | 150 | no_ion
6 | 0.2 | 0.04750366 | -0.0004158616 | 0 | 1.704248 | 1 | 60 | 150 | no_ion
6 | 0.15849 | 0.04770499 | -0.0004583793 | 0 | 1.704248 | 1 | 60 | 150 | no_ion
6 | 0.12619 | 0.04775349 | -0.0004486074 | 0 | 1.704248 | 1 | 60 | 150 | no_ion
6 | 0.1 | 0.04748679 | -0.000175084 | 0 | 1.704248 | 1 | 60 | 150 | no_ion
6 | 0.079621 | 0.04743548 | -0.0004457521 | 0 | 1.704248 | 1 | 60 | 150 | no_ion
6 | 0.063246 | 0.04767294 | -7.818722e-05 | 0 | 1.704248 | 1 | 60 | 150 | no_ion
6 | 0.050238 | 0.04749615 | -0.0001778426 | 0 | 1.704248 | 1 | 60 | 150 | no_ion
6 | 0.039905 | 0.0475105 | -0.0001535688 | 0 | 1.704248 | 1 | 60 | 150 | no_ion
6 | 0.031698 | 0.04739766 | -0.0002954766 | 0 | 1.704248 | 1 | 60 | 150 | no_ion
6 | 0.025179 | 0.04745902 | -0.0001382092 | 0 | 1.704248 | 1 | 60 | 150 | no_ion
6 | 0.02 | 0.04751491 | -0.0002943788 | 0 | 1.704248 | 1 | 60 | 150 | no_ion
6 | 0.015887 | 0.04755528 | -0.0001623353 | 0 | 1.704248 | 1 | 60 | 150 | no_ion
6 | 0.012619 | 0.04741863 | -0.0002397918 | 0 | 1.704248 | 1 | 60 | 150 | no_ion
6 | 0.010024 | 0.04760978 | -8.470212e-06 | 0 | 1.704248 | 1 | 60 | 150 | no_ion