## Sheet1
Time(h) | Freq | Zreal | Zimag | ppm | mean_voltage | current | temperature | flow | Label
0 | 20000 | -0.0003764035 | -0.002365859 | 2 | 1.726421 | 1 | 60 | 150 | Fe3+_ion
0 | 15890 | 0.03736464 | -0.001853628 | 2 | 1.726421 | 1 | 60 | 150 | Fe3+_ion
0 | 12619 | 0.03778488 | -0.00181953 | 2 | 1.726421 | 1 | 60 | 150 | Fe3+_ion
0 | 10020 | 0.03821996 | -0.00180143 | 2 | 1.726421 | 1 | 60 | 150 | Fe3+_ion
0 | 7962 | 0.03862375 | -0.001669466 | 2 | 1.726421 | 1 | 60 | 150 | Fe3+_ion
0 | 6324.6 | 0.03903702 | -0.001582723 | 2 | 1.726421 | 1 | 60 | 150 | Fe3+_ion
0 | 5023.8 | 0.03942817 | -0.001501074 | 2 | 1.726421 | 1 | 60 | 150 | Fe3+_ion
0 | 3991 | 0.03976152 | -0.001466287 | 2 | 1.726421 | 1 | 60 | 150 | Fe3+_ion
0 | 3169.8 | 0.03999846 | -0.001363943 | 2 | 1.726421 | 1 | 60 | 150 | Fe3+_ion
0 | 2517.9 | 0.04023763 | -0.001334815 | 2 | 1.726421 | 1 | 60 | 150 | Fe3+_ion
0 | 2000 | 0.04044937 | -0.001251954 | 2 | 1.726421 | 1 | 60 | 150 | Fe3+_ion
0 | 1588.7 | 0.0405823 | -0.001194026 | 2 | 1.726421 | 1 | 60 | 150 | Fe3+_ion
0 | 1261.9 | 0.04071028 | -0.001183823 | 2 | 1.726421 | 1 | 60 | 150 | Fe3+_ion
0 | 1002.4 | 0.04081833 | -0.001165973 | 2 | 1.726421 | 1 | 60 | 150 | Fe3+_ion
0 | 796.21 | 0.04094416 | -0.001182025 | 2 | 1.726421 | 1 | 60 | 150 | Fe3+_ion
0 | 632.46 | 0.04106225 | -0.001245218 | 2 | 1.726421 | 1 | 60 | 150 | Fe3+_ion
0 | 502.38 | 0.0411872 | -0.001314457 | 2 | 1.726421 | 1 | 60 | 150 | Fe3+_ion
0 | 399.05 | 0.04136063 | -0.001413795 | 2 | 1.726421 | 1 | 60 | 150 | Fe3+_ion
0 | 316.98 | 0.04147627 | -0.001538393 | 2 | 1.726421 | 1 | 60 | 150 | Fe3+_ion
0 | 251.79 | 0.04167927 | -0.001690909 | 2 | 1.726421 | 1 | 60 | 150 | Fe3+_ion
0 | 200 | 0.04186946 | -0.001886758 | 2 | 1.726421 | 1 | 60 | 150 | Fe3+_ion
0 | 158.87 | 0.0421039 | -0.002105022 | 2 | 1.726421 | 1 | 60 | 150 | Fe3+_ion
0 | 126.19 | 0.04237131 | -0.002363241 | 2 | 1.726421 | 1 | 60 | 150 | Fe3+_ion
0 | 100.24 | 0.04272721 | -0.002650279 | 2 | 1.726421 | 1 | 60 | 150 | Fe3+_ion
0 | 79.621 | 0.04316387 | -0.002947707 | 2 | 1.726421 | 1 | 60 | 150 | Fe3+_ion
0 | 63.246 | 0.04366662 | -0.00323828 | 2 | 1.726421 | 1 | 60 | 150 | Fe3+_ion
0 | 50.238 | 0.04426045 | -0.003486963 | 2 | 1.726421 | 1 | 60 | 150 | Fe3+_ion
0 | 39.905 | 0.04491387 | -0.003693251 | 2 | 1.726421 | 1 | 60 | 150 | Fe3+_ion
0 | 31.698 | 0.04559637 | -0.003831421 | 2 | 1.726421 | 1 | 60 | 150 | Fe3+_ion
0 | 25.179 | 0.04632402 | -0.003881262 | 2 | 1.726421 | 1 | 60 | 150 | Fe3+_ion
0 | 20 | 0.04710068 | -0.003838376 | 2 | 1.726421 | 1 | 60 | 150 | Fe3+_ion
0 | 15.887 | 0.04793001 | -0.003691386 | 2 | 1.726421 | 1 | 60 | 150 | Fe3+_ion
0 | 12.619 | 0.04843254 | -0.003626987 | 2 | 1.726421 | 1 | 60 | 150 | Fe3+_ion
0 | 10.024 | 0.04912736 | -0.003631265 | 2 | 1.726421 | 1 | 60 | 150 | Fe3+_ion
0 | 7.9621 | 0.04957706 | -0.003538542 | 2 | 1.726421 | 1 | 60 | 150 | Fe3+_ion
0 | 6.3246 | 0.05020975 | -0.003523226 | 2 | 1.726421 | 1 | 60 | 150 | Fe3+_ion
0 | 5.0238 | 0.05070391 | -0.003513129 | 2 | 1.726421 | 1 | 60 | 150 | Fe3+_ion
0 | 3.9905 | 0.05125954 | -0.003532453 | 2 | 1.726421 | 1 | 60 | 150 | Fe3+_ion
0 | 3.1698 | 0.0518919 | -0.003494369 | 2 | 1.726421 | 1 | 60 | 150 | Fe3+_ion
0 | 2.5179 | 0.05237524 | -0.003460691 | 2 | 1.726421 | 1 | 60 | 150 | Fe3+_ion
0 | 2 | 0.05288312 | -0.003454827 | 2 | 1.726421 | 1 | 60 | 150 | Fe3+_ion
0 | 1.5887 | 0.05354504 | -0.003507511 | 2 | 1.726421 | 1 | 60 | 150 | Fe3+_ion
0 | 1.2619 | 0.05414378 | -0.003607193 | 2 | 1.726421 | 1 | 60 | 150 | Fe3+_ion
0 | 1.0024 | 0.0546561 | -0.003597243 | 2 | 1.726421 | 1 | 60 | 150 | Fe3+_ion
0 | 0.79621 | 0.05532203 | -0.00363424 | 2 | 1.726421 | 1 | 60 | 150 | Fe3+_ion
0 | 0.63246 | 0.05605174 | -0.00365433 | 2 | 1.726421 | 1 | 60 | 150 | Fe3+_ion
0 | 0.50238 | 0.05657203 | -0.003518221 | 2 | 1.726421 | 1 | 60 | 150 | Fe3+_ion
0 | 0.39905 | 0.05709661 | -0.003484316 | 2 | 1.726421 | 1 | 60 | 150 | Fe3+_ion
0 | 0.31623 | 0.05776397 | -0.003549753 | 2 | 1.726421 | 1 | 60 | 150 | Fe3+_ion
0 | 0.25119 | 0.05824956 | -0.003301824 | 2 | 1.726421 | 1 | 60 | 150 | Fe3+_ion
0 | 0.2 | 0.05886452 | -0.003253806 | 2 | 1.726421 | 1 | 60 | 150 | Fe3+_ion
0 | 0.15849 | 0.05933627 | -0.003036281 | 2 | 1.726421 | 1 | 60 | 150 | Fe3+_ion
0 | 0.12619 | 0.05976076 | -0.002884898 | 2 | 1.726421 | 1 | 60 | 150 | Fe3+_ion
0 | 0.1 | 0.06036751 | -0.002575883 | 2 | 1.726421 | 1 | 60 | 150 | Fe3+_ion
0 | 0.079621 | 0.06046987 | -0.002216995 | 2 | 1.726421 | 1 | 60 | 150 | Fe3+_ion
0 | 0.063246 | 0.06080407 | -0.00206514 | 2 | 1.726421 | 1 | 60 | 150 | Fe3+_ion
0 | 0.050238 | 0.06090621 | -0.001731373 | 2 | 1.726421 | 1 | 60 | 150 | Fe3+_ion
0 | 0.039905 | 0.06129025 | -0.001367236 | 2 | 1.726421 | 1 | 60 | 150 | Fe3+_ion
0 | 0.031698 | 0.06088029 | -0.001162127 | 2 | 1.726421 | 1 | 60 | 150 | Fe3+_ion
0 | 0.025179 | 0.06110736 | -0.00097602 | 2 | 1.726421 | 1 | 60 | 150 | Fe3+_ion
0 | 0.02 | 0.06147702 | -0.0009697849 | 2 | 1.726421 | 1 | 60 | 150 | Fe3+_ion
0 | 0.015887 | 0.06134612 | -0.0006840643 | 2 | 1.726421 | 1 | 60 | 150 | Fe3+_ion
0 | 0.012619 | 0.06101648 | -0.0004783283 | 2 | 1.726421 | 1 | 60 | 150 | Fe3+_ion
0 | 0.010024 | 0.06145888 | -0.0005940278 | 2 | 1.726421 | 1 | 60 | 150 | Fe3+_ion
2 | 20000 | 0.000863228 | 0.001499894 | 2 | 1.73988 | 1 | 60 | 150 | Fe3+_ion
2 | 15890 | 0.03801481 | -0.001990216 | 2 | 1.73988 | 1 | 60 | 150 | Fe3+_ion
2 | 12619 | 0.03841111 | -0.001954407 | 2 | 1.73988 | 1 | 60 | 150 | Fe3+_ion
2 | 10020 | 0.0388678 | -0.001856815 | 2 | 1.73988 | 1 | 60 | 150 | Fe3+_ion
2 | 7962 | 0.03926719 | -0.001884562 | 2 | 1.73988 | 1 | 60 | 150 | Fe3+_ion
2 | 6324.6 | 0.03971888 | -0.001816102 | 2 | 1.73988 | 1 | 60 | 150 | Fe3+_ion
2 | 5023.8 | 0.04019314 | -0.00179133 | 2 | 1.73988 | 1 | 60 | 150 | Fe3+_ion
2 | 3991 | 0.04063277 | -0.00178002 | 2 | 1.73988 | 1 | 60 | 150 | Fe3+_ion
2 | 3169.8 | 0.04096662 | -0.001697315 | 2 | 1.73988 | 1 | 60 | 150 | Fe3+_ion
2 | 2517.9 | 0.04129935 | -0.001658783 | 2 | 1.73988 | 1 | 60 | 150 | Fe3+_ion
2 | 2000 | 0.04158215 | -0.001562052 | 2 | 1.73988 | 1 | 60 | 150 | Fe3+_ion
2 | 1588.7 | 0.04176638 | -0.0014794 | 2 | 1.73988 | 1 | 60 | 150 | Fe3+_ion
2 | 1261.9 | 0.04193728 | -0.00143175 | 2 | 1.73988 | 1 | 60 | 150 | Fe3+_ion
2 | 1002.4 | 0.04209356 | -0.001408642 | 2 | 1.73988 | 1 | 60 | 150 | Fe3+_ion
2 | 796.21 | 0.04224323 | -0.001397315 | 2 | 1.73988 | 1 | 60 | 150 | Fe3+_ion
2 | 632.46 | 0.04240081 | -0.001437018 | 2 | 1.73988 | 1 | 60 | 150 | Fe3+_ion
2 | 502.38 | 0.04253799 | -0.001495363 | 2 | 1.73988 | 1 | 60 | 150 | Fe3+_ion
2 | 399.05 | 0.04273125 | -0.001577141 | 2 | 1.73988 | 1 | 60 | 150 | Fe3+_ion
2 | 316.98 | 0.04288318 | -0.001689603 | 2 | 1.73988 | 1 | 60 | 150 | Fe3+_ion
2 | 251.79 | 0.04304633 | -0.001878499 | 2 | 1.73988 | 1 | 60 | 150 | Fe3+_ion
2 | 200 | 0.04327024 | -0.002041626 | 2 | 1.73988 | 1 | 60 | 150 | Fe3+_ion
2 | 158.87 | 0.04350007 | -0.002268581 | 2 | 1.73988 | 1 | 60 | 150 | Fe3+_ion
2 | 126.19 | 0.04380222 | -0.002554116 | 2 | 1.73988 | 1 | 60 | 150 | Fe3+_ion
2 | 100.24 | 0.04417379 | -0.00286205 | 2 | 1.73988 | 1 | 60 | 150 | Fe3+_ion
2 | 79.621 | 0.04461877 | -0.003179079 | 2 | 1.73988 | 1 | 60 | 150 | Fe3+_ion
2 | 63.246 | 0.04514426 | -0.003495619 | 2 | 1.73988 | 1 | 60 | 150 | Fe3+_ion
2 | 50.238 | 0.0457568 | -0.003779775 | 2 | 1.73988 | 1 | 60 | 150 | Fe3+_ion
2 | 39.905 | 0.04644103 | -0.004028835 | 2 | 1.73988 | 1 | 60 | 150 | Fe3+_ion
2 | 31.698 | 0.04717781 | -0.00421997 | 2 | 1.73988 | 1 | 60 | 150 | Fe3+_ion
2 | 25.179 | 0.04796672 | -0.004343056 | 2 | 1.73988 | 1 | 60 | 150 | Fe3+_ion
2 | 20 | 0.0488294 | -0.004388901 | 2 | 1.73988 | 1 | 60 | 150 | Fe3+_ion
2 | 15.887 | 0.0497788 | -0.004345044 | 2 | 1.73988 | 1 | 60 | 150 | Fe3+_ion
2 | 12.619 | 0.05055989 | -0.004335354 | 2 | 1.73988 | 1 | 60 | 150 | Fe3+_ion
2 | 10.024 | 0.0511886 | -0.00435315 | 2 | 1.73988 | 1 | 60 | 150 | Fe3+_ion
2 | 7.9621 | 0.05188838 | -0.004419048 | 2 | 1.73988 | 1 | 60 | 150 | Fe3+_ion
2 | 6.3246 | 0.05264804 | -0.004470036 | 2 | 1.73988 | 1 | 60 | 150 | Fe3+_ion
2 | 5.0238 | 0.05337787 | -0.004556688 | 2 | 1.73988 | 1 | 60 | 150 | Fe3+_ion
2 | 3.9905 | 0.0541202 | -0.004548625 | 2 | 1.73988 | 1 | 60 | 150 | Fe3+_ion
2 | 3.1698 | 0.05475499 | -0.00464735 | 2 | 1.73988 | 1 | 60 | 150 | Fe3+_ion
2 | 2.5179 | 0.05560822 | -0.004780862 | 2 | 1.73988 | 1 | 60 | 150 | Fe3+_ion
2 | 2 | 0.05641567 | -0.00475593 | 2 | 1.73988 | 1 | 60 | 150 | Fe3+_ion
2 | 1.5887 | 0.05705488 | -0.004840035 | 2 | 1.73988 | 1 | 60 | 150 | Fe3+_ion
2 | 1.2619 | 0.05798751 | -0.004895506 | 2 | 1.73988 | 1 | 60 | 150 | Fe3+_ion
2 | 1.0024 | 0.05864865 | -0.005024815 | 2 | 1.73988 | 1 | 60 | 150 | Fe3+_ion
2 | 0.79621 | 0.05955411 | -0.005120176 | 2 | 1.73988 | 1 | 60 | 150 | Fe3+_ion
2 | 0.63246 | 0.06056041 | -0.005052659 | 2 | 1.73988 | 1 | 60 | 150 | Fe3+_ion
2 | 0.50238 | 0.06140409 | -0.005127717 | 2 | 1.73988 | 1 | 60 | 150 | Fe3+_ion
2 | 0.39905 | 0.06224445 | -0.005007544 | 2 | 1.73988 | 1 | 60 | 150 | Fe3+_ion
2 | 0.31623 | 0.06321525 | -0.004940438 | 2 | 1.73988 | 1 | 60 | 150 | Fe3+_ion
2 | 0.25119 | 0.0639066 | -0.004833551 | 2 | 1.73988 | 1 | 60 | 150 | Fe3+_ion
2 | 0.2 | 0.06464944 | -0.004541671 | 2 | 1.73988 | 1 | 60 | 150 | Fe3+_ion
2 | 0.15849 | 0.06543423 | -0.004438396 | 2 | 1.73988 | 1 | 60 | 150 | Fe3+_ion
2 | 0.12619 | 0.06593693 | -0.004109244 | 2 | 1.73988 | 1 | 60 | 150 | Fe3+_ion
2 | 0.1 | 0.06655323 | -0.003654176 | 2 | 1.73988 | 1 | 60 | 150 | Fe3+_ion
2 | 0.079621 | 0.0669929 | -0.003314576 | 2 | 1.73988 | 1 | 60 | 150 | Fe3+_ion
2 | 0.063246 | 0.06742821 | -0.00279746 | 2 | 1.73988 | 1 | 60 | 150 | Fe3+_ion
2 | 0.050238 | 0.06760421 | -0.002445708 | 2 | 1.73988 | 1 | 60 | 150 | Fe3+_ion
2 | 0.039905 | 0.06813306 | -0.002080292 | 2 | 1.73988 | 1 | 60 | 150 | Fe3+_ion
2 | 0.031698 | 0.06803711 | -0.001758218 | 2 | 1.73988 | 1 | 60 | 150 | Fe3+_ion
2 | 0.025179 | 0.06807299 | -0.001437431 | 2 | 1.73988 | 1 | 60 | 150 | Fe3+_ion
2 | 0.02 | 0.06819488 | -0.001074869 | 2 | 1.73988 | 1 | 60 | 150 | Fe3+_ion
2 | 0.015887 | 0.0683208 | -0.001066193 | 2 | 1.73988 | 1 | 60 | 150 | Fe3+_ion
2 | 0.012619 | 0.06845134 | -0.0007861963 | 2 | 1.73988 | 1 | 60 | 150 | Fe3+_ion
2 | 0.010024 | 0.06826464 | -0.0005610858 | 2 | 1.73988 | 1 | 60 | 150 | Fe3+_ion
4 | 20000 | 0.03760491 | -0.002131243 | 2 | 1.749558 | 1 | 60 | 150 | Fe3+_ion
4 | 15890 | 0.03810799 | -0.002128396 | 2 | 1.749558 | 1 | 60 | 150 | Fe3+_ion
4 | 12619 | 0.03868804 | -0.002147627 | 2 | 1.749558 | 1 | 60 | 150 | Fe3+_ion
4 | 10020 | 0.03926832 | -0.002179243 | 2 | 1.749558 | 1 | 60 | 150 | Fe3+_ion
4 | 7962 | 0.03988983 | -0.002171804 | 2 | 1.749558 | 1 | 60 | 150 | Fe3+_ion
4 | 6324.6 | 0.04051455 | -0.002171899 | 2 | 1.749558 | 1 | 60 | 150 | Fe3+_ion
4 | 5023.8 | 0.04108657 | -0.002209708 | 2 | 1.749558 | 1 | 60 | 150 | Fe3+_ion
4 | 3991 | 0.0416172 | -0.002233251 | 2 | 1.749558 | 1 | 60 | 150 | Fe3+_ion
4 | 3169.8 | 0.04205582 | -0.002178284 | 2 | 1.749558 | 1 | 60 | 150 | Fe3+_ion
4 | 2517.9 | 0.04247222 | -0.002160153 | 2 | 1.749558 | 1 | 60 | 150 | Fe3+_ion
4 | 2000 | 0.04284759 | -0.00205914 | 2 | 1.749558 | 1 | 60 | 150 | Fe3+_ion
4 | 1588.7 | 0.0431299 | -0.001949748 | 2 | 1.749558 | 1 | 60 | 150 | Fe3+_ion
4 | 1261.9 | 0.04336222 | -0.001858092 | 2 | 1.749558 | 1 | 60 | 150 | Fe3+_ion
4 | 1002.4 | 0.04358054 | -0.001797328 | 2 | 1.749558 | 1 | 60 | 150 | Fe3+_ion
4 | 796.21 | 0.04378739 | -0.001764226 | 2 | 1.749558 | 1 | 60 | 150 | Fe3+_ion
4 | 632.46 | 0.04396752 | -0.001767302 | 2 | 1.749558 | 1 | 60 | 150 | Fe3+_ion
4 | 502.38 | 0.04417871 | -0.001801619 | 2 | 1.749558 | 1 | 60 | 150 | Fe3+_ion
4 | 399.05 | 0.04436815 | -0.001898068 | 2 | 1.749558 | 1 | 60 | 150 | Fe3+_ion
4 | 316.98 | 0.04455974 | -0.002009719 | 2 | 1.749558 | 1 | 60 | 150 | Fe3+_ion
4 | 251.79 | 0.04477291 | -0.002143197 | 2 | 1.749558 | 1 | 60 | 150 | Fe3+_ion
4 | 200 | 0.04498711 | -0.002360439 | 2 | 1.749558 | 1 | 60 | 150 | Fe3+_ion
4 | 158.87 | 0.04526751 | -0.002619317 | 2 | 1.749558 | 1 | 60 | 150 | Fe3+_ion
4 | 126.19 | 0.04558915 | -0.002919974 | 2 | 1.749558 | 1 | 60 | 150 | Fe3+_ion
4 | 100.24 | 0.04599057 | -0.003262681 | 2 | 1.749558 | 1 | 60 | 150 | Fe3+_ion
4 | 79.621 | 0.04647494 | -0.003632601 | 2 | 1.749558 | 1 | 60 | 150 | Fe3+_ion
4 | 63.246 | 0.04703637 | -0.004015639 | 2 | 1.749558 | 1 | 60 | 150 | Fe3+_ion
4 | 50.238 | 0.04772862 | -0.004394182 | 2 | 1.749558 | 1 | 60 | 150 | Fe3+_ion
4 | 39.905 | 0.04848591 | -0.00473752 | 2 | 1.749558 | 1 | 60 | 150 | Fe3+_ion
4 | 31.698 | 0.0493176 | -0.005032633 | 2 | 1.749558 | 1 | 60 | 150 | Fe3+_ion
4 | 25.179 | 0.05024873 | -0.005272563 | 2 | 1.749558 | 1 | 60 | 150 | Fe3+_ion
4 | 20 | 0.05129526 | -0.005432111 | 2 | 1.749558 | 1 | 60 | 150 | Fe3+_ion
4 | 15.887 | 0.05247384 | -0.005487415 | 2 | 1.749558 | 1 | 60 | 150 | Fe3+_ion
4 | 12.619 | 0.05349275 | -0.005638164 | 2 | 1.749558 | 1 | 60 | 150 | Fe3+_ion
4 | 10.024 | 0.05445384 | -0.005745745 | 2 | 1.749558 | 1 | 60 | 150 | Fe3+_ion
4 | 7.9621 | 0.05531563 | -0.005937977 | 2 | 1.749558 | 1 | 60 | 150 | Fe3+_ion
4 | 6.3246 | 0.05640963 | -0.006145298 | 2 | 1.749558 | 1 | 60 | 150 | Fe3+_ion
4 | 5.0238 | 0.05726307 | -0.006266725 | 2 | 1.749558 | 1 | 60 | 150 | Fe3+_ion
4 | 3.9905 | 0.05838619 | -0.006454932 | 2 | 1.749558 | 1 | 60 | 150 | Fe3+_ion
4 | 3.1698 | 0.05944425 | -0.006560877 | 2 | 1.749558 | 1 | 60 | 150 | Fe3+_ion
4 | 2.5179 | 0.06063905 | -0.006696588 | 2 | 1.749558 | 1 | 60 | 150 | Fe3+_ion
4 | 2 | 0.06186739 | -0.006972398 | 2 | 1.749558 | 1 | 60 | 150 | Fe3+_ion
4 | 1.5887 | 0.06292939 | -0.007142609 | 2 | 1.749558 | 1 | 60 | 150 | Fe3+_ion
4 | 1.2619 | 0.06415451 | -0.007243399 | 2 | 1.749558 | 1 | 60 | 150 | Fe3+_ion
4 | 1.0024 | 0.06521594 | -0.007389423 | 2 | 1.749558 | 1 | 60 | 150 | Fe3+_ion
4 | 0.79621 | 0.06663028 | -0.007608865 | 2 | 1.749558 | 1 | 60 | 150 | Fe3+_ion
4 | 0.63246 | 0.06808711 | -0.007529346 | 2 | 1.749558 | 1 | 60 | 150 | Fe3+_ion
4 | 0.50238 | 0.06953419 | -0.007543487 | 2 | 1.749558 | 1 | 60 | 150 | Fe3+_ion
4 | 0.39905 | 0.07069044 | -0.007524571 | 2 | 1.749558 | 1 | 60 | 150 | Fe3+_ion
4 | 0.31623 | 0.07189575 | -0.007501793 | 2 | 1.749558 | 1 | 60 | 150 | Fe3+_ion
4 | 0.25119 | 0.07324512 | -0.00723315 | 2 | 1.749558 | 1 | 60 | 150 | Fe3+_ion
4 | 0.2 | 0.0743398 | -0.00690206 | 2 | 1.749558 | 1 | 60 | 150 | Fe3+_ion
4 | 0.15849 | 0.07554203 | -0.006578426 | 2 | 1.749558 | 1 | 60 | 150 | Fe3+_ion
4 | 0.12619 | 0.07637361 | -0.006267398 | 2 | 1.749558 | 1 | 60 | 150 | Fe3+_ion
4 | 0.1 | 0.07746312 | -0.005687707 | 2 | 1.749558 | 1 | 60 | 150 | Fe3+_ion
4 | 0.079621 | 0.0782444 | -0.004941109 | 2 | 1.749558 | 1 | 60 | 150 | Fe3+_ion
4 | 0.063246 | 0.07872821 | -0.004465316 | 2 | 1.749558 | 1 | 60 | 150 | Fe3+_ion
4 | 0.050238 | 0.07891375 | -0.003562206 | 2 | 1.749558 | 1 | 60 | 150 | Fe3+_ion
4 | 0.039905 | 0.0793902 | -0.003212304 | 2 | 1.749558 | 1 | 60 | 150 | Fe3+_ion
4 | 0.031698 | 0.07970845 | -0.002464721 | 2 | 1.749558 | 1 | 60 | 150 | Fe3+_ion
4 | 0.025179 | 0.07977682 | -0.002105686 | 2 | 1.749558 | 1 | 60 | 150 | Fe3+_ion
4 | 0.02 | 0.07948982 | -0.001756105 | 2 | 1.749558 | 1 | 60 | 150 | Fe3+_ion
4 | 0.015887 | 0.07993219 | -0.001297929 | 2 | 1.749558 | 1 | 60 | 150 | Fe3+_ion
4 | 0.012619 | 0.08042638 | -0.00108998 | 2 | 1.749558 | 1 | 60 | 150 | Fe3+_ion
4 | 0.010024 | 0.08032732 | -0.0007102992 | 2 | 1.749558 | 1 | 60 | 150 | Fe3+_ion
6 | 20000 | 0.00492754 | 0.001595141 | 2 | 1.746477 | 1 | 60 | 150 | Fe3+_ion
6 | 15890 | 0.03868894 | -0.002182805 | 2 | 1.746477 | 1 | 60 | 150 | Fe3+_ion
6 | 12619 | 0.0391996 | -0.00221854 | 2 | 1.746477 | 1 | 60 | 150 | Fe3+_ion
6 | 10020 | 0.03986231 | -0.002256524 | 2 | 1.746477 | 1 | 60 | 150 | Fe3+_ion
6 | 7962 | 0.04047568 | -0.00237344 | 2 | 1.746477 | 1 | 60 | 150 | Fe3+_ion
6 | 6324.6 | 0.04112357 | -0.002453924 | 2 | 1.746477 | 1 | 60 | 150 | Fe3+_ion
6 | 5023.8 | 0.04181254 | -0.002583139 | 2 | 1.746477 | 1 | 60 | 150 | Fe3+_ion
6 | 3991 | 0.04246772 | -0.002709149 | 2 | 1.746477 | 1 | 60 | 150 | Fe3+_ion
6 | 3169.8 | 0.0430528 | -0.002753497 | 2 | 1.746477 | 1 | 60 | 150 | Fe3+_ion
6 | 2517.9 | 0.04360418 | -0.00278861 | 2 | 1.746477 | 1 | 60 | 150 | Fe3+_ion
6 | 2000 | 0.0441221 | -0.002740714 | 2 | 1.746477 | 1 | 60 | 150 | Fe3+_ion
6 | 1588.7 | 0.04455363 | -0.002624546 | 2 | 1.746477 | 1 | 60 | 150 | Fe3+_ion
6 | 1261.9 | 0.04493333 | -0.00253674 | 2 | 1.746477 | 1 | 60 | 150 | Fe3+_ion
6 | 1002.4 | 0.04529042 | -0.002459885 | 2 | 1.746477 | 1 | 60 | 150 | Fe3+_ion
6 | 796.21 | 0.04557482 | -0.002409924 | 2 | 1.746477 | 1 | 60 | 150 | Fe3+_ion
6 | 632.46 | 0.04587974 | -0.002387621 | 2 | 1.746477 | 1 | 60 | 150 | Fe3+_ion
6 | 502.38 | 0.04611014 | -0.002391356 | 2 | 1.746477 | 1 | 60 | 150 | Fe3+_ion
6 | 399.05 | 0.04640917 | -0.002430994 | 2 | 1.746477 | 1 | 60 | 150 | Fe3+_ion
6 | 316.98 | 0.04666957 | -0.002529783 | 2 | 1.746477 | 1 | 60 | 150 | Fe3+_ion
6 | 251.79 | 0.04694261 | -0.002721861 | 2 | 1.746477 | 1 | 60 | 150 | Fe3+_ion
6 | 200 | 0.04718955 | -0.002948879 | 2 | 1.746477 | 1 | 60 | 150 | Fe3+_ion
6 | 158.87 | 0.047495 | -0.00323472 | 2 | 1.746477 | 1 | 60 | 150 | Fe3+_ion
6 | 126.19 | 0.04787687 | -0.003614465 | 2 | 1.746477 | 1 | 60 | 150 | Fe3+_ion
6 | 100.24 | 0.04834507 | -0.004058838 | 2 | 1.746477 | 1 | 60 | 150 | Fe3+_ion
6 | 79.621 | 0.04891151 | -0.004550389 | 2 | 1.746477 | 1 | 60 | 150 | Fe3+_ion
6 | 63.246 | 0.04958202 | -0.005073997 | 2 | 1.746477 | 1 | 60 | 150 | Fe3+_ion
6 | 50.238 | 0.05040833 | -0.005599525 | 2 | 1.746477 | 1 | 60 | 150 | Fe3+_ion
6 | 39.905 | 0.05134779 | -0.00612765 | 2 | 1.746477 | 1 | 60 | 150 | Fe3+_ion
6 | 31.698 | 0.05238359 | -0.006615728 | 2 | 1.746477 | 1 | 60 | 150 | Fe3+_ion
6 | 25.179 | 0.05358143 | -0.007052298 | 2 | 1.746477 | 1 | 60 | 150 | Fe3+_ion
6 | 20 | 0.05499919 | -0.007430796 | 2 | 1.746477 | 1 | 60 | 150 | Fe3+_ion
6 | 15.887 | 0.05669031 | -0.00773739 | 2 | 1.746477 | 1 | 60 | 150 | Fe3+_ion
6 | 12.619 | 0.05786307 | -0.007965594 | 2 | 1.746477 | 1 | 60 | 150 | Fe3+_ion
6 | 10.024 | 0.05924501 | -0.00830981 | 2 | 1.746477 | 1 | 60 | 150 | Fe3+_ion
6 | 7.9621 | 0.06067644 | -0.008692466 | 2 | 1.746477 | 1 | 60 | 150 | Fe3+_ion
6 | 6.3246 | 0.06223442 | -0.009042041 | 2 | 1.746477 | 1 | 60 | 150 | Fe3+_ion
6 | 5.0238 | 0.06375988 | -0.00939328 | 2 | 1.746477 | 1 | 60 | 150 | Fe3+_ion
6 | 3.9905 | 0.06541125 | -0.00987192 | 2 | 1.746477 | 1 | 60 | 150 | Fe3+_ion
6 | 3.1698 | 0.06718618 | -0.01022982 | 2 | 1.746477 | 1 | 60 | 150 | Fe3+_ion
6 | 2.5179 | 0.06887427 | -0.01059409 | 2 | 1.746477 | 1 | 60 | 150 | Fe3+_ion
6 | 2 | 0.07071886 | -0.01089261 | 2 | 1.746477 | 1 | 60 | 150 | Fe3+_ion
6 | 1.5887 | 0.0725948 | -0.01132587 | 2 | 1.746477 | 1 | 60 | 150 | Fe3+_ion
6 | 1.2619 | 0.07451966 | -0.01155395 | 2 | 1.746477 | 1 | 60 | 150 | Fe3+_ion
6 | 1.0024 | 0.07637709 | -0.01193765 | 2 | 1.746477 | 1 | 60 | 150 | Fe3+_ion
6 | 0.79621 | 0.07846362 | -0.01202523 | 2 | 1.746477 | 1 | 60 | 150 | Fe3+_ion
6 | 0.63246 | 0.08091221 | -0.01226984 | 2 | 1.746477 | 1 | 60 | 150 | Fe3+_ion
6 | 0.50238 | 0.08294815 | -0.01221875 | 2 | 1.746477 | 1 | 60 | 150 | Fe3+_ion
6 | 0.39905 | 0.08520493 | -0.0121786 | 2 | 1.746477 | 1 | 60 | 150 | Fe3+_ion
6 | 0.31623 | 0.08733971 | -0.01199631 | 2 | 1.746477 | 1 | 60 | 150 | Fe3+_ion
6 | 0.25119 | 0.08934016 | -0.0117199 | 2 | 1.746477 | 1 | 60 | 150 | Fe3+_ion
6 | 0.2 | 0.09117642 | -0.01134452 | 2 | 1.746477 | 1 | 60 | 150 | Fe3+_ion
6 | 0.15849 | 0.09282273 | -0.01067566 | 2 | 1.746477 | 1 | 60 | 150 | Fe3+_ion
6 | 0.12619 | 0.09440737 | -0.0098655 | 2 | 1.746477 | 1 | 60 | 150 | Fe3+_ion
6 | 0.1 | 0.09582584 | -0.009063145 | 2 | 1.746477 | 1 | 60 | 150 | Fe3+_ion
6 | 0.079621 | 0.09682262 | -0.008001945 | 2 | 1.746477 | 1 | 60 | 150 | Fe3+_ion
6 | 0.063246 | 0.09775098 | -0.007010304 | 2 | 1.746477 | 1 | 60 | 150 | Fe3+_ion
6 | 0.050238 | 0.09866486 | -0.005899599 | 2 | 1.746477 | 1 | 60 | 150 | Fe3+_ion
6 | 0.039905 | 0.09892323 | -0.004936234 | 2 | 1.746477 | 1 | 60 | 150 | Fe3+_ion
6 | 0.031698 | 0.09921291 | -0.004087337 | 2 | 1.746477 | 1 | 60 | 150 | Fe3+_ion
6 | 0.025179 | 0.0992087 | -0.003141171 | 2 | 1.746477 | 1 | 60 | 150 | Fe3+_ion
6 | 0.02 | 0.09934141 | -0.002736431 | 2 | 1.746477 | 1 | 60 | 150 | Fe3+_ion
6 | 0.015887 | 0.1000291 | -0.001931839 | 2 | 1.746477 | 1 | 60 | 150 | Fe3+_ion
6 | 0.012619 | 0.09940222 | -0.001420451 | 2 | 1.746477 | 1 | 60 | 150 | Fe3+_ion
6 | 0.010024 | 0.1000433 | -0.001279222 | 2 | 1.746477 | 1 | 60 | 150 | Fe3+_ion