## Sheet1
Time(h) | Freq | Zreal | Zimag | ppm | mean_voltage | current | temperature | flow | Label
0 | 20000 | 0.00492754 | 0.001595141 | 2 | 1.746477 | 1 | 60 | 150 | Fe3+_ion
0 | 15890 | 0.03868894 | -0.002182805 | 2 | 1.746477 | 1 | 60 | 150 | Fe3+_ion
0 | 12619 | 0.0391996 | -0.00221854 | 2 | 1.746477 | 1 | 60 | 150 | Fe3+_ion
0 | 10020 | 0.03986231 | -0.002256524 | 2 | 1.746477 | 1 | 60 | 150 | Fe3+_ion
0 | 7962 | 0.04047568 | -0.00237344 | 2 | 1.746477 | 1 | 60 | 150 | Fe3+_ion
0 | 6324.6 | 0.04112357 | -0.002453924 | 2 | 1.746477 | 1 | 60 | 150 | Fe3+_ion
0 | 5023.8 | 0.04181254 | -0.002583139 | 2 | 1.746477 | 1 | 60 | 150 | Fe3+_ion
0 | 3991 | 0.04246772 | -0.002709149 | 2 | 1.746477 | 1 | 60 | 150 | Fe3+_ion
0 | 3169.8 | 0.0430528 | -0.002753497 | 2 | 1.746477 | 1 | 60 | 150 | Fe3+_ion
0 | 2517.9 | 0.04360418 | -0.00278861 | 2 | 1.746477 | 1 | 60 | 150 | Fe3+_ion
0 | 2000 | 0.0441221 | -0.002740714 | 2 | 1.746477 | 1 | 60 | 150 | Fe3+_ion
0 | 1588.7 | 0.04455363 | -0.002624546 | 2 | 1.746477 | 1 | 60 | 150 | Fe3+_ion
0 | 1261.9 | 0.04493333 | -0.00253674 | 2 | 1.746477 | 1 | 60 | 150 | Fe3+_ion
0 | 1002.4 | 0.04529042 | -0.002459885 | 2 | 1.746477 | 1 | 60 | 150 | Fe3+_ion
0 | 796.21 | 0.04557482 | -0.002409924 | 2 | 1.746477 | 1 | 60 | 150 | Fe3+_ion
0 | 632.46 | 0.04587974 | -0.002387621 | 2 | 1.746477 | 1 | 60 | 150 | Fe3+_ion
0 | 502.38 | 0.04611014 | -0.002391356 | 2 | 1.746477 | 1 | 60 | 150 | Fe3+_ion
0 | 399.05 | 0.04640917 | -0.002430994 | 2 | 1.746477 | 1 | 60 | 150 | Fe3+_ion
0 | 316.98 | 0.04666957 | -0.002529783 | 2 | 1.746477 | 1 | 60 | 150 | Fe3+_ion
0 | 251.79 | 0.04694261 | -0.002721861 | 2 | 1.746477 | 1 | 60 | 150 | Fe3+_ion
0 | 200 | 0.04718955 | -0.002948879 | 2 | 1.746477 | 1 | 60 | 150 | Fe3+_ion
0 | 158.87 | 0.047495 | -0.00323472 | 2 | 1.746477 | 1 | 60 | 150 | Fe3+_ion
0 | 126.19 | 0.04787687 | -0.003614465 | 2 | 1.746477 | 1 | 60 | 150 | Fe3+_ion
0 | 100.24 | 0.04834507 | -0.004058838 | 2 | 1.746477 | 1 | 60 | 150 | Fe3+_ion
0 | 79.621 | 0.04891151 | -0.004550389 | 2 | 1.746477 | 1 | 60 | 150 | Fe3+_ion
0 | 63.246 | 0.04958202 | -0.005073997 | 2 | 1.746477 | 1 | 60 | 150 | Fe3+_ion
0 | 50.238 | 0.05040833 | -0.005599525 | 2 | 1.746477 | 1 | 60 | 150 | Fe3+_ion
0 | 39.905 | 0.05134779 | -0.00612765 | 2 | 1.746477 | 1 | 60 | 150 | Fe3+_ion
0 | 31.698 | 0.05238359 | -0.006615728 | 2 | 1.746477 | 1 | 60 | 150 | Fe3+_ion
0 | 25.179 | 0.05358143 | -0.007052298 | 2 | 1.746477 | 1 | 60 | 150 | Fe3+_ion
0 | 20 | 0.05499919 | -0.007430796 | 2 | 1.746477 | 1 | 60 | 150 | Fe3+_ion
0 | 15.887 | 0.05669031 | -0.00773739 | 2 | 1.746477 | 1 | 60 | 150 | Fe3+_ion
0 | 12.619 | 0.05786307 | -0.007965594 | 2 | 1.746477 | 1 | 60 | 150 | Fe3+_ion
0 | 10.024 | 0.05924501 | -0.00830981 | 2 | 1.746477 | 1 | 60 | 150 | Fe3+_ion
0 | 7.9621 | 0.06067644 | -0.008692466 | 2 | 1.746477 | 1 | 60 | 150 | Fe3+_ion
0 | 6.3246 | 0.06223442 | -0.009042041 | 2 | 1.746477 | 1 | 60 | 150 | Fe3+_ion
0 | 5.0238 | 0.06375988 | -0.00939328 | 2 | 1.746477 | 1 | 60 | 150 | Fe3+_ion
0 | 3.9905 | 0.06541125 | -0.00987192 | 2 | 1.746477 | 1 | 60 | 150 | Fe3+_ion
0 | 3.1698 | 0.06718618 | -0.01022982 | 2 | 1.746477 | 1 | 60 | 150 | Fe3+_ion
0 | 2.5179 | 0.06887427 | -0.01059409 | 2 | 1.746477 | 1 | 60 | 150 | Fe3+_ion
0 | 2 | 0.07071886 | -0.01089261 | 2 | 1.746477 | 1 | 60 | 150 | Fe3+_ion
0 | 1.5887 | 0.0725948 | -0.01132587 | 2 | 1.746477 | 1 | 60 | 150 | Fe3+_ion
0 | 1.2619 | 0.07451966 | -0.01155395 | 2 | 1.746477 | 1 | 60 | 150 | Fe3+_ion
0 | 1.0024 | 0.07637709 | -0.01193765 | 2 | 1.746477 | 1 | 60 | 150 | Fe3+_ion
0 | 0.79621 | 0.07846362 | -0.01202523 | 2 | 1.746477 | 1 | 60 | 150 | Fe3+_ion
0 | 0.63246 | 0.08091221 | -0.01226984 | 2 | 1.746477 | 1 | 60 | 150 | Fe3+_ion
0 | 0.50238 | 0.08294815 | -0.01221875 | 2 | 1.746477 | 1 | 60 | 150 | Fe3+_ion
0 | 0.39905 | 0.08520493 | -0.0121786 | 2 | 1.746477 | 1 | 60 | 150 | Fe3+_ion
0 | 0.31623 | 0.08733971 | -0.01199631 | 2 | 1.746477 | 1 | 60 | 150 | Fe3+_ion
0 | 0.25119 | 0.08934016 | -0.0117199 | 2 | 1.746477 | 1 | 60 | 150 | Fe3+_ion
0 | 0.2 | 0.09117642 | -0.01134452 | 2 | 1.746477 | 1 | 60 | 150 | Fe3+_ion
0 | 0.15849 | 0.09282273 | -0.01067566 | 2 | 1.746477 | 1 | 60 | 150 | Fe3+_ion
0 | 0.12619 | 0.09440737 | -0.0098655 | 2 | 1.746477 | 1 | 60 | 150 | Fe3+_ion
0 | 0.1 | 0.09582584 | -0.009063145 | 2 | 1.746477 | 1 | 60 | 150 | Fe3+_ion
0 | 0.079621 | 0.09682262 | -0.008001945 | 2 | 1.746477 | 1 | 60 | 150 | Fe3+_ion
0 | 0.063246 | 0.09775098 | -0.007010304 | 2 | 1.746477 | 1 | 60 | 150 | Fe3+_ion
0 | 0.050238 | 0.09866486 | -0.005899599 | 2 | 1.746477 | 1 | 60 | 150 | Fe3+_ion
0 | 0.039905 | 0.09892323 | -0.004936234 | 2 | 1.746477 | 1 | 60 | 150 | Fe3+_ion
0 | 0.031698 | 0.09921291 | -0.004087337 | 2 | 1.746477 | 1 | 60 | 150 | Fe3+_ion
0 | 0.025179 | 0.0992087 | -0.003141171 | 2 | 1.746477 | 1 | 60 | 150 | Fe3+_ion
0 | 0.02 | 0.09934141 | -0.002736431 | 2 | 1.746477 | 1 | 60 | 150 | Fe3+_ion
0 | 0.015887 | 0.1000291 | -0.001931839 | 2 | 1.746477 | 1 | 60 | 150 | Fe3+_ion
0 | 0.012619 | 0.09940222 | -0.001420451 | 2 | 1.746477 | 1 | 60 | 150 | Fe3+_ion
0 | 0.010024 | 0.1000433 | -0.001279222 | 2 | 1.746477 | 1 | 60 | 150 | Fe3+_ion
2 | 20000 | -0.004003184 | -5.622008e-05 | 2 | 1.783394 | 1 | 60 | 150 | Fe3+_ion
2 | 15890 | 0.03872295 | -0.002273687 | 2 | 1.783394 | 1 | 60 | 150 | Fe3+_ion
2 | 12619 | 0.03933826 | -0.002313873 | 2 | 1.783394 | 1 | 60 | 150 | Fe3+_ion
2 | 10020 | 0.04006036 | -0.002406927 | 2 | 1.783394 | 1 | 60 | 150 | Fe3+_ion
2 | 7962 | 0.04088305 | -0.002586503 | 2 | 1.783394 | 1 | 60 | 150 | Fe3+_ion
2 | 6324.6 | 0.04168741 | -0.002751643 | 2 | 1.783394 | 1 | 60 | 150 | Fe3+_ion
2 | 5023.8 | 0.04247314 | -0.002999916 | 2 | 1.783394 | 1 | 60 | 150 | Fe3+_ion
2 | 3991 | 0.04318724 | -0.003238037 | 2 | 1.783394 | 1 | 60 | 150 | Fe3+_ion
2 | 3169.8 | 0.04387642 | -0.003392444 | 2 | 1.783394 | 1 | 60 | 150 | Fe3+_ion
2 | 2517.9 | 0.04456357 | -0.003522611 | 2 | 1.783394 | 1 | 60 | 150 | Fe3+_ion
2 | 2000 | 0.04517462 | -0.003570307 | 2 | 1.783394 | 1 | 60 | 150 | Fe3+_ion
2 | 1588.7 | 0.04579813 | -0.003547708 | 2 | 1.783394 | 1 | 60 | 150 | Fe3+_ion
2 | 1261.9 | 0.04631614 | -0.003500474 | 2 | 1.783394 | 1 | 60 | 150 | Fe3+_ion
2 | 1002.4 | 0.0468514 | -0.00345885 | 2 | 1.783394 | 1 | 60 | 150 | Fe3+_ion
2 | 796.21 | 0.04734143 | -0.003421335 | 2 | 1.783394 | 1 | 60 | 150 | Fe3+_ion
2 | 632.46 | 0.04778784 | -0.003382303 | 2 | 1.783394 | 1 | 60 | 150 | Fe3+_ion
2 | 502.38 | 0.04819393 | -0.00337226 | 2 | 1.783394 | 1 | 60 | 150 | Fe3+_ion
2 | 399.05 | 0.04857528 | -0.003426039 | 2 | 1.783394 | 1 | 60 | 150 | Fe3+_ion
2 | 316.98 | 0.04893703 | -0.003516389 | 2 | 1.783394 | 1 | 60 | 150 | Fe3+_ion
2 | 251.79 | 0.0492698 | -0.003724501 | 2 | 1.783394 | 1 | 60 | 150 | Fe3+_ion
2 | 200 | 0.04965606 | -0.003990665 | 2 | 1.783394 | 1 | 60 | 150 | Fe3+_ion
2 | 158.87 | 0.05008587 | -0.00436994 | 2 | 1.783394 | 1 | 60 | 150 | Fe3+_ion
2 | 126.19 | 0.05057289 | -0.004876637 | 2 | 1.783394 | 1 | 60 | 150 | Fe3+_ion
2 | 100.24 | 0.05116394 | -0.005479827 | 2 | 1.783394 | 1 | 60 | 150 | Fe3+_ion
2 | 79.621 | 0.0518829 | -0.006162663 | 2 | 1.783394 | 1 | 60 | 150 | Fe3+_ion
2 | 63.246 | 0.05275027 | -0.006916927 | 2 | 1.783394 | 1 | 60 | 150 | Fe3+_ion
2 | 50.238 | 0.05382781 | -0.007702236 | 2 | 1.783394 | 1 | 60 | 150 | Fe3+_ion
2 | 39.905 | 0.05507881 | -0.008506376 | 2 | 1.783394 | 1 | 60 | 150 | Fe3+_ion
2 | 31.698 | 0.05649624 | -0.009298052 | 2 | 1.783394 | 1 | 60 | 150 | Fe3+_ion
2 | 25.179 | 0.05814303 | -0.01003377 | 2 | 1.783394 | 1 | 60 | 150 | Fe3+_ion
2 | 20 | 0.06009528 | -0.01066126 | 2 | 1.783394 | 1 | 60 | 150 | Fe3+_ion
2 | 15.887 | 0.06242203 | -0.01111895 | 2 | 1.783394 | 1 | 60 | 150 | Fe3+_ion
2 | 12.619 | 0.06450245 | -0.01174268 | 2 | 1.783394 | 1 | 60 | 150 | Fe3+_ion
2 | 10.024 | 0.06652369 | -0.01236538 | 2 | 1.783394 | 1 | 60 | 150 | Fe3+_ion
2 | 7.9621 | 0.06864813 | -0.01308145 | 2 | 1.783394 | 1 | 60 | 150 | Fe3+_ion
2 | 6.3246 | 0.07076925 | -0.01380438 | 2 | 1.783394 | 1 | 60 | 150 | Fe3+_ion
2 | 5.0238 | 0.07325232 | -0.01431713 | 2 | 1.783394 | 1 | 60 | 150 | Fe3+_ion
2 | 3.9905 | 0.07555365 | -0.01516086 | 2 | 1.783394 | 1 | 60 | 150 | Fe3+_ion
2 | 3.1698 | 0.07841189 | -0.01594553 | 2 | 1.783394 | 1 | 60 | 150 | Fe3+_ion
2 | 2.5179 | 0.08098385 | -0.01655033 | 2 | 1.783394 | 1 | 60 | 150 | Fe3+_ion
2 | 2 | 0.08398355 | -0.01730321 | 2 | 1.783394 | 1 | 60 | 150 | Fe3+_ion
2 | 1.5887 | 0.08683513 | -0.01802802 | 2 | 1.783394 | 1 | 60 | 150 | Fe3+_ion
2 | 1.2619 | 0.08999676 | -0.01881669 | 2 | 1.783394 | 1 | 60 | 150 | Fe3+_ion
2 | 1.0024 | 0.0931449 | -0.01918798 | 2 | 1.783394 | 1 | 60 | 150 | Fe3+_ion
2 | 0.79621 | 0.09641177 | -0.01982144 | 2 | 1.783394 | 1 | 60 | 150 | Fe3+_ion
2 | 0.63246 | 0.1004548 | -0.01997806 | 2 | 1.783394 | 1 | 60 | 150 | Fe3+_ion
2 | 0.50238 | 0.1039939 | -0.02011364 | 2 | 1.783394 | 1 | 60 | 150 | Fe3+_ion
2 | 0.39905 | 0.1073145 | -0.02022948 | 2 | 1.783394 | 1 | 60 | 150 | Fe3+_ion
2 | 0.31623 | 0.110801 | -0.01997977 | 2 | 1.783394 | 1 | 60 | 150 | Fe3+_ion
2 | 0.25119 | 0.113864 | -0.01944179 | 2 | 1.783394 | 1 | 60 | 150 | Fe3+_ion
2 | 0.2 | 0.117041 | -0.01877945 | 2 | 1.783394 | 1 | 60 | 150 | Fe3+_ion
2 | 0.15849 | 0.1200019 | -0.01758578 | 2 | 1.783394 | 1 | 60 | 150 | Fe3+_ion
2 | 0.12619 | 0.1224805 | -0.0162823 | 2 | 1.783394 | 1 | 60 | 150 | Fe3+_ion
2 | 0.1 | 0.1244684 | -0.0147565 | 2 | 1.783394 | 1 | 60 | 150 | Fe3+_ion
2 | 0.079621 | 0.1262251 | -0.01304261 | 2 | 1.783394 | 1 | 60 | 150 | Fe3+_ion
2 | 0.063246 | 0.1274606 | -0.01137779 | 2 | 1.783394 | 1 | 60 | 150 | Fe3+_ion
2 | 0.050238 | 0.1278788 | -0.009681757 | 2 | 1.783394 | 1 | 60 | 150 | Fe3+_ion
2 | 0.039905 | 0.1289661 | -0.007873375 | 2 | 1.783394 | 1 | 60 | 150 | Fe3+_ion
2 | 0.031698 | 0.128968 | -0.006502267 | 2 | 1.783394 | 1 | 60 | 150 | Fe3+_ion
2 | 0.025179 | 0.1291898 | -0.005240189 | 2 | 1.783394 | 1 | 60 | 150 | Fe3+_ion
2 | 0.02 | 0.1286513 | -0.00413024 | 2 | 1.783394 | 1 | 60 | 150 | Fe3+_ion
2 | 0.015887 | 0.1290119 | -0.002933702 | 2 | 1.783394 | 1 | 60 | 150 | Fe3+_ion
2 | 0.012619 | 0.1287488 | -0.002239374 | 2 | 1.783394 | 1 | 60 | 150 | Fe3+_ion
2 | 0.010024 | 0.1289972 | -0.001582497 | 2 | 1.783394 | 1 | 60 | 150 | Fe3+_ion
4 | 20000 | 0.03850192 | -0.002339758 | 2 | 1.801508 | 1 | 60 | 150 | Fe3+_ion
4 | 15890 | 0.03911861 | -0.002422112 | 2 | 1.801508 | 1 | 60 | 150 | Fe3+_ion
4 | 12619 | 0.03984182 | -0.002531613 | 2 | 1.801508 | 1 | 60 | 150 | Fe3+_ion
4 | 10020 | 0.0406885 | -0.002691122 | 2 | 1.801508 | 1 | 60 | 150 | Fe3+_ion
4 | 7962 | 0.04151603 | -0.002953718 | 2 | 1.801508 | 1 | 60 | 150 | Fe3+_ion
4 | 6324.6 | 0.04232781 | -0.003201273 | 2 | 1.801508 | 1 | 60 | 150 | Fe3+_ion
4 | 5023.8 | 0.0431155 | -0.003478308 | 2 | 1.801508 | 1 | 60 | 150 | Fe3+_ion
4 | 3991 | 0.04383747 | -0.003790641 | 2 | 1.801508 | 1 | 60 | 150 | Fe3+_ion
4 | 3169.8 | 0.04451238 | -0.004035771 | 2 | 1.801508 | 1 | 60 | 150 | Fe3+_ion
4 | 2517.9 | 0.04519744 | -0.004273661 | 2 | 1.801508 | 1 | 60 | 150 | Fe3+_ion
4 | 2000 | 0.04594309 | -0.00442118 | 2 | 1.801508 | 1 | 60 | 150 | Fe3+_ion
4 | 1588.7 | 0.04665568 | -0.004495856 | 2 | 1.801508 | 1 | 60 | 150 | Fe3+_ion
4 | 1261.9 | 0.04733834 | -0.004573713 | 2 | 1.801508 | 1 | 60 | 150 | Fe3+_ion
4 | 1002.4 | 0.04804035 | -0.004623616 | 2 | 1.801508 | 1 | 60 | 150 | Fe3+_ion
4 | 796.21 | 0.04871276 | -0.004658871 | 2 | 1.801508 | 1 | 60 | 150 | Fe3+_ion
4 | 632.46 | 0.04934815 | -0.00468674 | 2 | 1.801508 | 1 | 60 | 150 | Fe3+_ion
4 | 502.38 | 0.04994601 | -0.004734225 | 2 | 1.801508 | 1 | 60 | 150 | Fe3+_ion
4 | 399.05 | 0.05053163 | -0.004833486 | 2 | 1.801508 | 1 | 60 | 150 | Fe3+_ion
4 | 316.98 | 0.05107369 | -0.004980888 | 2 | 1.801508 | 1 | 60 | 150 | Fe3+_ion
4 | 251.79 | 0.05161665 | -0.005244535 | 2 | 1.801508 | 1 | 60 | 150 | Fe3+_ion
4 | 200 | 0.05216826 | -0.005575954 | 2 | 1.801508 | 1 | 60 | 150 | Fe3+_ion
4 | 158.87 | 0.05279983 | -0.006085713 | 2 | 1.801508 | 1 | 60 | 150 | Fe3+_ion
4 | 126.19 | 0.05343517 | -0.006739125 | 2 | 1.801508 | 1 | 60 | 150 | Fe3+_ion
4 | 100.24 | 0.05424408 | -0.007539645 | 2 | 1.801508 | 1 | 60 | 150 | Fe3+_ion
4 | 79.621 | 0.05523961 | -0.008460759 | 2 | 1.801508 | 1 | 60 | 150 | Fe3+_ion
4 | 63.246 | 0.05642286 | -0.009470306 | 2 | 1.801508 | 1 | 60 | 150 | Fe3+_ion
4 | 50.238 | 0.05786866 | -0.01056331 | 2 | 1.801508 | 1 | 60 | 150 | Fe3+_ion
4 | 39.905 | 0.05954541 | -0.01166478 | 2 | 1.801508 | 1 | 60 | 150 | Fe3+_ion
4 | 31.698 | 0.06142979 | -0.01275362 | 2 | 1.801508 | 1 | 60 | 150 | Fe3+_ion
4 | 25.179 | 0.06365397 | -0.01378482 | 2 | 1.801508 | 1 | 60 | 150 | Fe3+_ion
4 | 20 | 0.0663715 | -0.01468077 | 2 | 1.801508 | 1 | 60 | 150 | Fe3+_ion
4 | 15.887 | 0.06972189 | -0.01534939 | 2 | 1.801508 | 1 | 60 | 150 | Fe3+_ion
4 | 12.619 | 0.07228312 | -0.01614171 | 2 | 1.801508 | 1 | 60 | 150 | Fe3+_ion
4 | 10.024 | 0.07493887 | -0.01711623 | 2 | 1.801508 | 1 | 60 | 150 | Fe3+_ion
4 | 7.9621 | 0.07797086 | -0.01802419 | 2 | 1.801508 | 1 | 60 | 150 | Fe3+_ion
4 | 6.3246 | 0.08070701 | -0.01902966 | 2 | 1.801508 | 1 | 60 | 150 | Fe3+_ion
4 | 5.0238 | 0.08416355 | -0.01998419 | 2 | 1.801508 | 1 | 60 | 150 | Fe3+_ion
4 | 3.9905 | 0.08731521 | -0.02105633 | 2 | 1.801508 | 1 | 60 | 150 | Fe3+_ion
4 | 3.1698 | 0.09086609 | -0.0221895 | 2 | 1.801508 | 1 | 60 | 150 | Fe3+_ion
4 | 2.5179 | 0.09466466 | -0.02324745 | 2 | 1.801508 | 1 | 60 | 150 | Fe3+_ion
4 | 2 | 0.09853394 | -0.02451718 | 2 | 1.801508 | 1 | 60 | 150 | Fe3+_ion
4 | 1.5887 | 0.1024421 | -0.02556131 | 2 | 1.801508 | 1 | 60 | 150 | Fe3+_ion
4 | 1.2619 | 0.1067233 | -0.02655883 | 2 | 1.801508 | 1 | 60 | 150 | Fe3+_ion
4 | 1.0024 | 0.1111555 | -0.02763276 | 2 | 1.801508 | 1 | 60 | 150 | Fe3+_ion
4 | 0.79621 | 0.1153317 | -0.02834955 | 2 | 1.801508 | 1 | 60 | 150 | Fe3+_ion
4 | 0.63246 | 0.1210404 | -0.02864613 | 2 | 1.801508 | 1 | 60 | 150 | Fe3+_ion
4 | 0.50238 | 0.1259075 | -0.02909331 | 2 | 1.801508 | 1 | 60 | 150 | Fe3+_ion
4 | 0.39905 | 0.1304889 | -0.02918439 | 2 | 1.801508 | 1 | 60 | 150 | Fe3+_ion
4 | 0.31623 | 0.1351105 | -0.02880584 | 2 | 1.801508 | 1 | 60 | 150 | Fe3+_ion
4 | 0.25119 | 0.1395997 | -0.02819763 | 2 | 1.801508 | 1 | 60 | 150 | Fe3+_ion
4 | 0.2 | 0.1438636 | -0.02711204 | 2 | 1.801508 | 1 | 60 | 150 | Fe3+_ion
4 | 0.15849 | 0.1473067 | -0.02556325 | 2 | 1.801508 | 1 | 60 | 150 | Fe3+_ion
4 | 0.12619 | 0.150443 | -0.02345857 | 2 | 1.801508 | 1 | 60 | 150 | Fe3+_ion
4 | 0.1 | 0.1529824 | -0.02103131 | 2 | 1.801508 | 1 | 60 | 150 | Fe3+_ion
4 | 0.079621 | 0.1550011 | -0.01830251 | 2 | 1.801508 | 1 | 60 | 150 | Fe3+_ion
4 | 0.063246 | 0.1561672 | -0.01546608 | 2 | 1.801508 | 1 | 60 | 150 | Fe3+_ion
4 | 0.050238 | 0.1569285 | -0.01288688 | 2 | 1.801508 | 1 | 60 | 150 | Fe3+_ion
4 | 0.039905 | 0.1567165 | -0.01040313 | 2 | 1.801508 | 1 | 60 | 150 | Fe3+_ion
4 | 0.031698 | 0.1566204 | -0.00839362 | 2 | 1.801508 | 1 | 60 | 150 | Fe3+_ion
4 | 0.025179 | 0.1560835 | -0.006433715 | 2 | 1.801508 | 1 | 60 | 150 | Fe3+_ion
4 | 0.02 | 0.1555511 | -0.004961666 | 2 | 1.801508 | 1 | 60 | 150 | Fe3+_ion
4 | 0.015887 | 0.1545935 | -0.003624051 | 2 | 1.801508 | 1 | 60 | 150 | Fe3+_ion
4 | 0.012619 | 0.1538543 | -0.002366045 | 2 | 1.801508 | 1 | 60 | 150 | Fe3+_ion
4 | 0.010024 | 0.1531377 | -0.001389655 | 2 | 1.801508 | 1 | 60 | 150 | Fe3+_ion
6 | 20000 | 0.03874015 | -0.00238533 | 2 | 1.827985 | 1 | 60 | 150 | Fe3+_ion
6 | 15890 | 0.03937157 | -0.002485311 | 2 | 1.827985 | 1 | 60 | 150 | Fe3+_ion
6 | 12619 | 0.04014841 | -0.002640699 | 2 | 1.827985 | 1 | 60 | 150 | Fe3+_ion
6 | 10020 | 0.04102685 | -0.002831349 | 2 | 1.827985 | 1 | 60 | 150 | Fe3+_ion
6 | 7962 | 0.04195171 | -0.003146066 | 2 | 1.827985 | 1 | 60 | 150 | Fe3+_ion
6 | 6324.6 | 0.04279417 | -0.003432382 | 2 | 1.827985 | 1 | 60 | 150 | Fe3+_ion
6 | 5023.8 | 0.04353224 | -0.003794075 | 2 | 1.827985 | 1 | 60 | 150 | Fe3+_ion
6 | 3991 | 0.04420297 | -0.004127262 | 2 | 1.827985 | 1 | 60 | 150 | Fe3+_ion
6 | 3169.8 | 0.04488273 | -0.004411608 | 2 | 1.827985 | 1 | 60 | 150 | Fe3+_ion
6 | 2517.9 | 0.04558263 | -0.004684797 | 2 | 1.827985 | 1 | 60 | 150 | Fe3+_ion
6 | 2000 | 0.04629867 | -0.004900952 | 2 | 1.827985 | 1 | 60 | 150 | Fe3+_ion
6 | 1588.7 | 0.04704557 | -0.005059882 | 2 | 1.827985 | 1 | 60 | 150 | Fe3+_ion
6 | 1261.9 | 0.0478112 | -0.005248539 | 2 | 1.827985 | 1 | 60 | 150 | Fe3+_ion
6 | 1002.4 | 0.04858802 | -0.005423248 | 2 | 1.827985 | 1 | 60 | 150 | Fe3+_ion
6 | 796.21 | 0.04935935 | -0.005552629 | 2 | 1.827985 | 1 | 60 | 150 | Fe3+_ion
6 | 632.46 | 0.05015256 | -0.005714964 | 2 | 1.827985 | 1 | 60 | 150 | Fe3+_ion
6 | 502.38 | 0.05091266 | -0.005888694 | 2 | 1.827985 | 1 | 60 | 150 | Fe3+_ion
6 | 399.05 | 0.05167576 | -0.006072375 | 2 | 1.827985 | 1 | 60 | 150 | Fe3+_ion
6 | 316.98 | 0.05243548 | -0.006305064 | 2 | 1.827985 | 1 | 60 | 150 | Fe3+_ion
6 | 251.79 | 0.05317814 | -0.00662608 | 2 | 1.827985 | 1 | 60 | 150 | Fe3+_ion
6 | 200 | 0.05391672 | -0.007099382 | 2 | 1.827985 | 1 | 60 | 150 | Fe3+_ion
6 | 158.87 | 0.05469683 | -0.007655269 | 2 | 1.827985 | 1 | 60 | 150 | Fe3+_ion
6 | 126.19 | 0.0555877 | -0.008404976 | 2 | 1.827985 | 1 | 60 | 150 | Fe3+_ion
6 | 100.24 | 0.05664088 | -0.009310887 | 2 | 1.827985 | 1 | 60 | 150 | Fe3+_ion
6 | 79.621 | 0.05788359 | -0.01034724 | 2 | 1.827985 | 1 | 60 | 150 | Fe3+_ion
6 | 63.246 | 0.0593222 | -0.01149321 | 2 | 1.827985 | 1 | 60 | 150 | Fe3+_ion
6 | 50.238 | 0.06109562 | -0.01270661 | 2 | 1.827985 | 1 | 60 | 150 | Fe3+_ion
6 | 39.905 | 0.06312409 | -0.01393893 | 2 | 1.827985 | 1 | 60 | 150 | Fe3+_ion
6 | 31.698 | 0.06538421 | -0.0151617 | 2 | 1.827985 | 1 | 60 | 150 | Fe3+_ion
6 | 25.179 | 0.06802273 | -0.01629519 | 2 | 1.827985 | 1 | 60 | 150 | Fe3+_ion
6 | 20 | 0.07120945 | -0.01724431 | 2 | 1.827985 | 1 | 60 | 150 | Fe3+_ion
6 | 15.887 | 0.07509949 | -0.0178865 | 2 | 1.827985 | 1 | 60 | 150 | Fe3+_ion
6 | 12.619 | 0.07815484 | -0.01862697 | 2 | 1.827985 | 1 | 60 | 150 | Fe3+_ion
6 | 10.024 | 0.08115993 | -0.01946452 | 2 | 1.827985 | 1 | 60 | 150 | Fe3+_ion
6 | 7.9621 | 0.08437948 | -0.02039155 | 2 | 1.827985 | 1 | 60 | 150 | Fe3+_ion
6 | 6.3246 | 0.08771048 | -0.02143075 | 2 | 1.827985 | 1 | 60 | 150 | Fe3+_ion
6 | 5.0238 | 0.09108258 | -0.02242626 | 2 | 1.827985 | 1 | 60 | 150 | Fe3+_ion
6 | 3.9905 | 0.09479393 | -0.02355303 | 2 | 1.827985 | 1 | 60 | 150 | Fe3+_ion
6 | 3.1698 | 0.09870772 | -0.02444932 | 2 | 1.827985 | 1 | 60 | 150 | Fe3+_ion
6 | 2.5179 | 0.1027728 | -0.02565543 | 2 | 1.827985 | 1 | 60 | 150 | Fe3+_ion
6 | 2 | 0.1069551 | -0.026668 | 2 | 1.827985 | 1 | 60 | 150 | Fe3+_ion
6 | 1.5887 | 0.1113352 | -0.02798315 | 2 | 1.827985 | 1 | 60 | 150 | Fe3+_ion
6 | 1.2619 | 0.1155384 | -0.02894126 | 2 | 1.827985 | 1 | 60 | 150 | Fe3+_ion
6 | 1.0024 | 0.1202379 | -0.03019734 | 2 | 1.827985 | 1 | 60 | 150 | Fe3+_ion
6 | 0.79621 | 0.1248593 | -0.03127924 | 2 | 1.827985 | 1 | 60 | 150 | Fe3+_ion
6 | 0.63246 | 0.1309048 | -0.0313485 | 2 | 1.827985 | 1 | 60 | 150 | Fe3+_ion
6 | 0.50238 | 0.1360708 | -0.0316394 | 2 | 1.827985 | 1 | 60 | 150 | Fe3+_ion
6 | 0.39905 | 0.1409821 | -0.03149252 | 2 | 1.827985 | 1 | 60 | 150 | Fe3+_ion
6 | 0.31623 | 0.1464235 | -0.0313422 | 2 | 1.827985 | 1 | 60 | 150 | Fe3+_ion
6 | 0.25119 | 0.150912 | -0.0306622 | 2 | 1.827985 | 1 | 60 | 150 | Fe3+_ion
6 | 0.2 | 0.1550832 | -0.02932096 | 2 | 1.827985 | 1 | 60 | 150 | Fe3+_ion
6 | 0.15849 | 0.1590935 | -0.02724874 | 2 | 1.827985 | 1 | 60 | 150 | Fe3+_ion
6 | 0.12619 | 0.1626158 | -0.02475314 | 2 | 1.827985 | 1 | 60 | 150 | Fe3+_ion
6 | 0.1 | 0.1648695 | -0.02234875 | 2 | 1.827985 | 1 | 60 | 150 | Fe3+_ion
6 | 0.079621 | 0.1671381 | -0.01904991 | 2 | 1.827985 | 1 | 60 | 150 | Fe3+_ion
6 | 0.063246 | 0.1681406 | -0.01589415 | 2 | 1.827985 | 1 | 60 | 150 | Fe3+_ion
6 | 0.050238 | 0.1686916 | -0.01272647 | 2 | 1.827985 | 1 | 60 | 150 | Fe3+_ion
6 | 0.039905 | 0.1688504 | -0.00988364 | 2 | 1.827985 | 1 | 60 | 150 | Fe3+_ion
6 | 0.031698 | 0.1682521 | -0.007317244 | 2 | 1.827985 | 1 | 60 | 150 | Fe3+_ion
6 | 0.025179 | 0.1672291 | -0.004914934 | 2 | 1.827985 | 1 | 60 | 150 | Fe3+_ion
6 | 0.02 | 0.1658876 | -0.003095205 | 2 | 1.827985 | 1 | 60 | 150 | Fe3+_ion
6 | 0.015887 | 0.1646977 | -0.001747233 | 2 | 1.827985 | 1 | 60 | 150 | Fe3+_ion
6 | 0.012619 | 0.1632508 | -0.0006067258 | 2 | 1.827985 | 1 | 60 | 150 | Fe3+_ion
6 | 0.010024 | 0.1626711 | 0.0004900303 | 2 | 1.827985 | 1 | 60 | 150 | Fe3+_ion