## Sheet1
Time(h) | Freq | Zreal | Zimag | ppm | mean_voltage | current | temperature | flow | Label
0 | 20000 | 0.03894323 | -0.002412888 | 2 | 1.854579 | 1 | 60 | 150 | Fe3+_ion
0 | 15890 | 0.03958073 | -0.002529389 | 2 | 1.854579 | 1 | 60 | 150 | Fe3+_ion
0 | 12619 | 0.04042117 | -0.002703626 | 2 | 1.854579 | 1 | 60 | 150 | Fe3+_ion
0 | 10020 | 0.04130997 | -0.002951115 | 2 | 1.854579 | 1 | 60 | 150 | Fe3+_ion
0 | 7962 | 0.04231488 | -0.003263694 | 2 | 1.854579 | 1 | 60 | 150 | Fe3+_ion
0 | 6324.6 | 0.04316277 | -0.003598309 | 2 | 1.854579 | 1 | 60 | 150 | Fe3+_ion
0 | 5023.8 | 0.04389574 | -0.003961683 | 2 | 1.854579 | 1 | 60 | 150 | Fe3+_ion
0 | 3991 | 0.0445384 | -0.004300244 | 2 | 1.854579 | 1 | 60 | 150 | Fe3+_ion
0 | 3169.8 | 0.04516736 | -0.004580362 | 2 | 1.854579 | 1 | 60 | 150 | Fe3+_ion
0 | 2517.9 | 0.04584302 | -0.00487073 | 2 | 1.854579 | 1 | 60 | 150 | Fe3+_ion
0 | 2000 | 0.04658764 | -0.005106806 | 2 | 1.854579 | 1 | 60 | 150 | Fe3+_ion
0 | 1588.7 | 0.04731222 | -0.005288924 | 2 | 1.854579 | 1 | 60 | 150 | Fe3+_ion
0 | 1261.9 | 0.04805718 | -0.005538093 | 2 | 1.854579 | 1 | 60 | 150 | Fe3+_ion
0 | 1002.4 | 0.04883084 | -0.005763573 | 2 | 1.854579 | 1 | 60 | 150 | Fe3+_ion
0 | 796.21 | 0.04962278 | -0.005990532 | 2 | 1.854579 | 1 | 60 | 150 | Fe3+_ion
0 | 632.46 | 0.05047004 | -0.006231461 | 2 | 1.854579 | 1 | 60 | 150 | Fe3+_ion
0 | 502.38 | 0.05131165 | -0.006475355 | 2 | 1.854579 | 1 | 60 | 150 | Fe3+_ion
0 | 399.05 | 0.05217328 | -0.006750584 | 2 | 1.854579 | 1 | 60 | 150 | Fe3+_ion
0 | 316.98 | 0.05306653 | -0.00710127 | 2 | 1.854579 | 1 | 60 | 150 | Fe3+_ion
0 | 251.79 | 0.05390316 | -0.007504106 | 2 | 1.854579 | 1 | 60 | 150 | Fe3+_ion
0 | 200 | 0.05479583 | -0.008013618 | 2 | 1.854579 | 1 | 60 | 150 | Fe3+_ion
0 | 158.87 | 0.05579845 | -0.008615313 | 2 | 1.854579 | 1 | 60 | 150 | Fe3+_ion
0 | 126.19 | 0.05684483 | -0.009374814 | 2 | 1.854579 | 1 | 60 | 150 | Fe3+_ion
0 | 100.24 | 0.0580669 | -0.01029458 | 2 | 1.854579 | 1 | 60 | 150 | Fe3+_ion
0 | 79.621 | 0.05948257 | -0.01133734 | 2 | 1.854579 | 1 | 60 | 150 | Fe3+_ion
0 | 63.246 | 0.06108353 | -0.01245569 | 2 | 1.854579 | 1 | 60 | 150 | Fe3+_ion
0 | 50.238 | 0.06302121 | -0.01361602 | 2 | 1.854579 | 1 | 60 | 150 | Fe3+_ion
0 | 39.905 | 0.06518467 | -0.01477935 | 2 | 1.854579 | 1 | 60 | 150 | Fe3+_ion
0 | 31.698 | 0.06757698 | -0.01591717 | 2 | 1.854579 | 1 | 60 | 150 | Fe3+_ion
0 | 25.179 | 0.07033662 | -0.0169467 | 2 | 1.854579 | 1 | 60 | 150 | Fe3+_ion
0 | 20 | 0.07362605 | -0.01777694 | 2 | 1.854579 | 1 | 60 | 150 | Fe3+_ion
0 | 15.887 | 0.07759277 | -0.01828796 | 2 | 1.854579 | 1 | 60 | 150 | Fe3+_ion
0 | 12.619 | 0.08058475 | -0.01896613 | 2 | 1.854579 | 1 | 60 | 150 | Fe3+_ion
0 | 10.024 | 0.08378638 | -0.01967804 | 2 | 1.854579 | 1 | 60 | 150 | Fe3+_ion
0 | 7.9621 | 0.0870675 | -0.02040839 | 2 | 1.854579 | 1 | 60 | 150 | Fe3+_ion
0 | 6.3246 | 0.0903905 | -0.02125577 | 2 | 1.854579 | 1 | 60 | 150 | Fe3+_ion
0 | 5.0238 | 0.09387711 | -0.02209568 | 2 | 1.854579 | 1 | 60 | 150 | Fe3+_ion
0 | 3.9905 | 0.09726649 | -0.02297326 | 2 | 1.854579 | 1 | 60 | 150 | Fe3+_ion
0 | 3.1698 | 0.1012533 | -0.02410421 | 2 | 1.854579 | 1 | 60 | 150 | Fe3+_ion
0 | 2.5179 | 0.1049412 | -0.02480037 | 2 | 1.854579 | 1 | 60 | 150 | Fe3+_ion
0 | 2 | 0.1090574 | -0.0258055 | 2 | 1.854579 | 1 | 60 | 150 | Fe3+_ion
0 | 1.5887 | 0.1131755 | -0.02695867 | 2 | 1.854579 | 1 | 60 | 150 | Fe3+_ion
0 | 1.2619 | 0.1176989 | -0.02774752 | 2 | 1.854579 | 1 | 60 | 150 | Fe3+_ion
0 | 1.0024 | 0.1220003 | -0.02876234 | 2 | 1.854579 | 1 | 60 | 150 | Fe3+_ion
0 | 0.79621 | 0.1264972 | -0.02932976 | 2 | 1.854579 | 1 | 60 | 150 | Fe3+_ion
0 | 0.63246 | 0.1323743 | -0.02951979 | 2 | 1.854579 | 1 | 60 | 150 | Fe3+_ion
0 | 0.50238 | 0.1372347 | -0.02969381 | 2 | 1.854579 | 1 | 60 | 150 | Fe3+_ion
0 | 0.39905 | 0.1422108 | -0.0292803 | 2 | 1.854579 | 1 | 60 | 150 | Fe3+_ion
0 | 0.31623 | 0.1468529 | -0.02888052 | 2 | 1.854579 | 1 | 60 | 150 | Fe3+_ion
0 | 0.25119 | 0.1515876 | -0.02791885 | 2 | 1.854579 | 1 | 60 | 150 | Fe3+_ion
0 | 0.2 | 0.1558863 | -0.02670635 | 2 | 1.854579 | 1 | 60 | 150 | Fe3+_ion
0 | 0.15849 | 0.1599686 | -0.02467456 | 2 | 1.854579 | 1 | 60 | 150 | Fe3+_ion
0 | 0.12619 | 0.1629664 | -0.02232629 | 2 | 1.854579 | 1 | 60 | 150 | Fe3+_ion
0 | 0.1 | 0.1661085 | -0.0195638 | 2 | 1.854579 | 1 | 60 | 150 | Fe3+_ion
0 | 0.079621 | 0.1675914 | -0.016446 | 2 | 1.854579 | 1 | 60 | 150 | Fe3+_ion
0 | 0.063246 | 0.1687893 | -0.01310703 | 2 | 1.854579 | 1 | 60 | 150 | Fe3+_ion
0 | 0.050238 | 0.1691709 | -0.01001028 | 2 | 1.854579 | 1 | 60 | 150 | Fe3+_ion
0 | 0.039905 | 0.1689214 | -0.00678221 | 2 | 1.854579 | 1 | 60 | 150 | Fe3+_ion
0 | 0.031698 | 0.1680804 | -0.004260554 | 2 | 1.854579 | 1 | 60 | 150 | Fe3+_ion
0 | 0.025179 | 0.1675567 | -0.001982759 | 2 | 1.854579 | 1 | 60 | 150 | Fe3+_ion
0 | 0.02 | 0.1657261 | -0.0001712283 | 2 | 1.854579 | 1 | 60 | 150 | Fe3+_ion
0 | 0.015887 | 0.1644585 | 0.001154792 | 2 | 1.854579 | 1 | 60 | 150 | Fe3+_ion
0 | 0.012619 | 0.1633243 | 0.002291371 | 2 | 1.854579 | 1 | 60 | 150 | Fe3+_ion
0 | 0.010024 | 0.1619773 | 0.003031584 | 2 | 1.854579 | 1 | 60 | 150 | Fe3+_ion
2 | 20000 | 0.03914977 | -0.002458529 | 2 | 1.867391 | 1 | 60 | 150 | Fe3+_ion
2 | 15890 | 0.03984413 | -0.002596964 | 2 | 1.867391 | 1 | 60 | 150 | Fe3+_ion
2 | 12619 | 0.04072667 | -0.002792251 | 2 | 1.867391 | 1 | 60 | 150 | Fe3+_ion
2 | 10020 | 0.04170152 | -0.003083892 | 2 | 1.867391 | 1 | 60 | 150 | Fe3+_ion
2 | 7962 | 0.04275395 | -0.003472606 | 2 | 1.867391 | 1 | 60 | 150 | Fe3+_ion
2 | 6324.6 | 0.04354607 | -0.003797701 | 2 | 1.867391 | 1 | 60 | 150 | Fe3+_ion
2 | 5023.8 | 0.04423782 | -0.004101331 | 2 | 1.867391 | 1 | 60 | 150 | Fe3+_ion
2 | 3991 | 0.04484167 | -0.004379707 | 2 | 1.867391 | 1 | 60 | 150 | Fe3+_ion
2 | 3169.8 | 0.04544563 | -0.004621093 | 2 | 1.867391 | 1 | 60 | 150 | Fe3+_ion
2 | 2517.9 | 0.04610481 | -0.004915546 | 2 | 1.867391 | 1 | 60 | 150 | Fe3+_ion
2 | 2000 | 0.04680237 | -0.005162951 | 2 | 1.867391 | 1 | 60 | 150 | Fe3+_ion
2 | 1588.7 | 0.04750779 | -0.005362737 | 2 | 1.867391 | 1 | 60 | 150 | Fe3+_ion
2 | 1261.9 | 0.04824137 | -0.005627918 | 2 | 1.867391 | 1 | 60 | 150 | Fe3+_ion
2 | 1002.4 | 0.04899751 | -0.005899989 | 2 | 1.867391 | 1 | 60 | 150 | Fe3+_ion
2 | 796.21 | 0.04979599 | -0.006168293 | 2 | 1.867391 | 1 | 60 | 150 | Fe3+_ion
2 | 632.46 | 0.05065393 | -0.00649308 | 2 | 1.867391 | 1 | 60 | 150 | Fe3+_ion
2 | 502.38 | 0.05152759 | -0.006806383 | 2 | 1.867391 | 1 | 60 | 150 | Fe3+_ion
2 | 399.05 | 0.05245329 | -0.007181259 | 2 | 1.867391 | 1 | 60 | 150 | Fe3+_ion
2 | 316.98 | 0.0533854 | -0.007564693 | 2 | 1.867391 | 1 | 60 | 150 | Fe3+_ion
2 | 251.79 | 0.05433562 | -0.008021145 | 2 | 1.867391 | 1 | 60 | 150 | Fe3+_ion
2 | 200 | 0.05534871 | -0.00854837 | 2 | 1.867391 | 1 | 60 | 150 | Fe3+_ion
2 | 158.87 | 0.05644667 | -0.009222885 | 2 | 1.867391 | 1 | 60 | 150 | Fe3+_ion
2 | 126.19 | 0.05765135 | -0.009956082 | 2 | 1.867391 | 1 | 60 | 150 | Fe3+_ion
2 | 100.24 | 0.05898624 | -0.01084015 | 2 | 1.867391 | 1 | 60 | 150 | Fe3+_ion
2 | 79.621 | 0.060488 | -0.01183681 | 2 | 1.867391 | 1 | 60 | 150 | Fe3+_ion
2 | 63.246 | 0.06218711 | -0.01290014 | 2 | 1.867391 | 1 | 60 | 150 | Fe3+_ion
2 | 50.238 | 0.06419244 | -0.01398693 | 2 | 1.867391 | 1 | 60 | 150 | Fe3+_ion
2 | 39.905 | 0.06644265 | -0.01506203 | 2 | 1.867391 | 1 | 60 | 150 | Fe3+_ion
2 | 31.698 | 0.06889478 | -0.01608885 | 2 | 1.867391 | 1 | 60 | 150 | Fe3+_ion
2 | 25.179 | 0.07169784 | -0.01699525 | 2 | 1.867391 | 1 | 60 | 150 | Fe3+_ion
2 | 20 | 0.07499489 | -0.01767721 | 2 | 1.867391 | 1 | 60 | 150 | Fe3+_ion
2 | 15.887 | 0.07891909 | -0.01800844 | 2 | 1.867391 | 1 | 60 | 150 | Fe3+_ion
2 | 12.619 | 0.08190378 | -0.01857573 | 2 | 1.867391 | 1 | 60 | 150 | Fe3+_ion
2 | 10.024 | 0.08494735 | -0.01926769 | 2 | 1.867391 | 1 | 60 | 150 | Fe3+_ion
2 | 7.9621 | 0.08804027 | -0.01997279 | 2 | 1.867391 | 1 | 60 | 150 | Fe3+_ion
2 | 6.3246 | 0.09125994 | -0.02074805 | 2 | 1.867391 | 1 | 60 | 150 | Fe3+_ion
2 | 5.0238 | 0.09472728 | -0.02136503 | 2 | 1.867391 | 1 | 60 | 150 | Fe3+_ion
2 | 3.9905 | 0.09833472 | -0.02211266 | 2 | 1.867391 | 1 | 60 | 150 | Fe3+_ion
2 | 3.1698 | 0.1018869 | -0.02288718 | 2 | 1.867391 | 1 | 60 | 150 | Fe3+_ion
2 | 2.5179 | 0.1056866 | -0.02385537 | 2 | 1.867391 | 1 | 60 | 150 | Fe3+_ion
2 | 2 | 0.1095305 | -0.02467126 | 2 | 1.867391 | 1 | 60 | 150 | Fe3+_ion
2 | 1.5887 | 0.1135023 | -0.02536533 | 2 | 1.867391 | 1 | 60 | 150 | Fe3+_ion
2 | 1.2619 | 0.1176678 | -0.02625071 | 2 | 1.867391 | 1 | 60 | 150 | Fe3+_ion
2 | 1.0024 | 0.1221826 | -0.02690232 | 2 | 1.867391 | 1 | 60 | 150 | Fe3+_ion
2 | 0.79621 | 0.1262017 | -0.02754011 | 2 | 1.867391 | 1 | 60 | 150 | Fe3+_ion
2 | 0.63246 | 0.1319249 | -0.02727465 | 2 | 1.867391 | 1 | 60 | 150 | Fe3+_ion
2 | 0.50238 | 0.1364962 | -0.02723854 | 2 | 1.867391 | 1 | 60 | 150 | Fe3+_ion
2 | 0.39905 | 0.1411463 | -0.02688862 | 2 | 1.867391 | 1 | 60 | 150 | Fe3+_ion
2 | 0.31623 | 0.1457921 | -0.02622322 | 2 | 1.867391 | 1 | 60 | 150 | Fe3+_ion
2 | 0.25119 | 0.1503617 | -0.02474977 | 2 | 1.867391 | 1 | 60 | 150 | Fe3+_ion
2 | 0.2 | 0.1538626 | -0.02338192 | 2 | 1.867391 | 1 | 60 | 150 | Fe3+_ion
2 | 0.15849 | 0.1574573 | -0.0213507 | 2 | 1.867391 | 1 | 60 | 150 | Fe3+_ion
2 | 0.12619 | 0.1605465 | -0.01885138 | 2 | 1.867391 | 1 | 60 | 150 | Fe3+_ion
2 | 0.1 | 0.1629508 | -0.01591714 | 2 | 1.867391 | 1 | 60 | 150 | Fe3+_ion
2 | 0.079621 | 0.164785 | -0.01273505 | 2 | 1.867391 | 1 | 60 | 150 | Fe3+_ion
2 | 0.063246 | 0.1656117 | -0.009454822 | 2 | 1.867391 | 1 | 60 | 150 | Fe3+_ion
2 | 0.050238 | 0.1656793 | -0.006409849 | 2 | 1.867391 | 1 | 60 | 150 | Fe3+_ion
2 | 0.039905 | 0.165373 | -0.003389676 | 2 | 1.867391 | 1 | 60 | 150 | Fe3+_ion
2 | 0.031698 | 0.1645657 | -0.0008373603 | 2 | 1.867391 | 1 | 60 | 150 | Fe3+_ion
2 | 0.025179 | 0.1632215 | 0.001280374 | 2 | 1.867391 | 1 | 60 | 150 | Fe3+_ion
2 | 0.02 | 0.1626375 | 0.002746586 | 2 | 1.867391 | 1 | 60 | 150 | Fe3+_ion
2 | 0.015887 | 0.1612793 | 0.003690041 | 2 | 1.867391 | 1 | 60 | 150 | Fe3+_ion
2 | 0.012619 | 0.1595703 | 0.004718566 | 2 | 1.867391 | 1 | 60 | 150 | Fe3+_ion
2 | 0.010024 | 0.1584858 | 0.005576911 | 2 | 1.867391 | 1 | 60 | 150 | Fe3+_ion
4 | 20000 | -0.002501083 | 0.0016261 | 2 | 1.884592 | 1 | 60 | 150 | Fe3+_ion
4 | 15890 | 0.04024202 | -0.002547422 | 2 | 1.884592 | 1 | 60 | 150 | Fe3+_ion
4 | 12619 | 0.0409948 | -0.00274227 | 2 | 1.884592 | 1 | 60 | 150 | Fe3+_ion
4 | 10020 | 0.04199953 | -0.003090438 | 2 | 1.884592 | 1 | 60 | 150 | Fe3+_ion
4 | 7962 | 0.04295518 | -0.003408031 | 2 | 1.884592 | 1 | 60 | 150 | Fe3+_ion
4 | 6324.6 | 0.0437581 | -0.003791727 | 2 | 1.884592 | 1 | 60 | 150 | Fe3+_ion
4 | 5023.8 | 0.04450614 | -0.004116879 | 2 | 1.884592 | 1 | 60 | 150 | Fe3+_ion
4 | 3991 | 0.04508796 | -0.004399213 | 2 | 1.884592 | 1 | 60 | 150 | Fe3+_ion
4 | 3169.8 | 0.0456836 | -0.004626295 | 2 | 1.884592 | 1 | 60 | 150 | Fe3+_ion
4 | 2517.9 | 0.04632814 | -0.00492346 | 2 | 1.884592 | 1 | 60 | 150 | Fe3+_ion
4 | 2000 | 0.04696667 | -0.005155824 | 2 | 1.884592 | 1 | 60 | 150 | Fe3+_ion
4 | 1588.7 | 0.04764929 | -0.005382275 | 2 | 1.884592 | 1 | 60 | 150 | Fe3+_ion
4 | 1261.9 | 0.04836229 | -0.005639919 | 2 | 1.884592 | 1 | 60 | 150 | Fe3+_ion
4 | 1002.4 | 0.04910889 | -0.005955636 | 2 | 1.884592 | 1 | 60 | 150 | Fe3+_ion
4 | 796.21 | 0.04989936 | -0.00628164 | 2 | 1.884592 | 1 | 60 | 150 | Fe3+_ion
4 | 632.46 | 0.05078656 | -0.006636738 | 2 | 1.884592 | 1 | 60 | 150 | Fe3+_ion
4 | 502.38 | 0.0516653 | -0.007023159 | 2 | 1.884592 | 1 | 60 | 150 | Fe3+_ion
4 | 399.05 | 0.05263867 | -0.007419946 | 2 | 1.884592 | 1 | 60 | 150 | Fe3+_ion
4 | 316.98 | 0.05360752 | -0.00787768 | 2 | 1.884592 | 1 | 60 | 150 | Fe3+_ion
4 | 251.79 | 0.05464744 | -0.008342611 | 2 | 1.884592 | 1 | 60 | 150 | Fe3+_ion
4 | 200 | 0.05572864 | -0.008951437 | 2 | 1.884592 | 1 | 60 | 150 | Fe3+_ion
4 | 158.87 | 0.05687499 | -0.009639089 | 2 | 1.884592 | 1 | 60 | 150 | Fe3+_ion
4 | 126.19 | 0.05814455 | -0.01040002 | 2 | 1.884592 | 1 | 60 | 150 | Fe3+_ion
4 | 100.24 | 0.05957984 | -0.01126468 | 2 | 1.884592 | 1 | 60 | 150 | Fe3+_ion
4 | 79.621 | 0.06119939 | -0.01221225 | 2 | 1.884592 | 1 | 60 | 150 | Fe3+_ion
4 | 63.246 | 0.06300777 | -0.01322356 | 2 | 1.884592 | 1 | 60 | 150 | Fe3+_ion
4 | 50.238 | 0.06511064 | -0.01426586 | 2 | 1.884592 | 1 | 60 | 150 | Fe3+_ion
4 | 39.905 | 0.06741585 | -0.01528414 | 2 | 1.884592 | 1 | 60 | 150 | Fe3+_ion
4 | 31.698 | 0.0698938 | -0.01625768 | 2 | 1.884592 | 1 | 60 | 150 | Fe3+_ion
4 | 25.179 | 0.07268309 | -0.01708789 | 2 | 1.884592 | 1 | 60 | 150 | Fe3+_ion
4 | 20 | 0.07593414 | -0.01767624 | 2 | 1.884592 | 1 | 60 | 150 | Fe3+_ion
4 | 15.887 | 0.07978128 | -0.01789535 | 2 | 1.884592 | 1 | 60 | 150 | Fe3+_ion
4 | 12.619 | 0.08278158 | -0.0184619 | 2 | 1.884592 | 1 | 60 | 150 | Fe3+_ion
4 | 10.024 | 0.0858162 | -0.01903191 | 2 | 1.884592 | 1 | 60 | 150 | Fe3+_ion
4 | 7.9621 | 0.08880343 | -0.01960882 | 2 | 1.884592 | 1 | 60 | 150 | Fe3+_ion
4 | 6.3246 | 0.0921731 | -0.0202929 | 2 | 1.884592 | 1 | 60 | 150 | Fe3+_ion
4 | 5.0238 | 0.09545756 | -0.02087634 | 2 | 1.884592 | 1 | 60 | 150 | Fe3+_ion
4 | 3.9905 | 0.09903972 | -0.02170779 | 2 | 1.884592 | 1 | 60 | 150 | Fe3+_ion
4 | 3.1698 | 0.1023851 | -0.02239892 | 2 | 1.884592 | 1 | 60 | 150 | Fe3+_ion
4 | 2.5179 | 0.1064167 | -0.02319966 | 2 | 1.884592 | 1 | 60 | 150 | Fe3+_ion
4 | 2 | 0.1101483 | -0.02390856 | 2 | 1.884592 | 1 | 60 | 150 | Fe3+_ion
4 | 1.5887 | 0.1140862 | -0.02456248 | 2 | 1.884592 | 1 | 60 | 150 | Fe3+_ion
4 | 1.2619 | 0.1183228 | -0.02534199 | 2 | 1.884592 | 1 | 60 | 150 | Fe3+_ion
4 | 1.0024 | 0.1223992 | -0.02574446 | 2 | 1.884592 | 1 | 60 | 150 | Fe3+_ion
4 | 0.79621 | 0.1268298 | -0.02618633 | 2 | 1.884592 | 1 | 60 | 150 | Fe3+_ion
4 | 0.63246 | 0.1320486 | -0.02592439 | 2 | 1.884592 | 1 | 60 | 150 | Fe3+_ion
4 | 0.50238 | 0.1364433 | -0.02565666 | 2 | 1.884592 | 1 | 60 | 150 | Fe3+_ion
4 | 0.39905 | 0.1408839 | -0.0251777 | 2 | 1.884592 | 1 | 60 | 150 | Fe3+_ion
4 | 0.31623 | 0.1452723 | -0.02390525 | 2 | 1.884592 | 1 | 60 | 150 | Fe3+_ion
4 | 0.25119 | 0.1492168 | -0.02272435 | 2 | 1.884592 | 1 | 60 | 150 | Fe3+_ion
4 | 0.2 | 0.1530224 | -0.02088251 | 2 | 1.884592 | 1 | 60 | 150 | Fe3+_ion
4 | 0.15849 | 0.1561962 | -0.01880546 | 2 | 1.884592 | 1 | 60 | 150 | Fe3+_ion
4 | 0.12619 | 0.1589927 | -0.0159835 | 2 | 1.884592 | 1 | 60 | 150 | Fe3+_ion
4 | 0.1 | 0.1608814 | -0.01276036 | 2 | 1.884592 | 1 | 60 | 150 | Fe3+_ion
4 | 0.079621 | 0.1624938 | -0.009564625 | 2 | 1.884592 | 1 | 60 | 150 | Fe3+_ion
4 | 0.063246 | 0.163068 | -0.00621978 | 2 | 1.884592 | 1 | 60 | 150 | Fe3+_ion
4 | 0.050238 | 0.1629114 | -0.003307307 | 2 | 1.884592 | 1 | 60 | 150 | Fe3+_ion
4 | 0.039905 | 0.1624852 | -0.0007618954 | 2 | 1.884592 | 1 | 60 | 150 | Fe3+_ion
4 | 0.031698 | 0.1615198 | 0.001610989 | 2 | 1.884592 | 1 | 60 | 150 | Fe3+_ion
4 | 0.025179 | 0.160363 | 0.003669274 | 2 | 1.884592 | 1 | 60 | 150 | Fe3+_ion
4 | 0.02 | 0.1593041 | 0.004889407 | 2 | 1.884592 | 1 | 60 | 150 | Fe3+_ion
4 | 0.015887 | 0.1582582 | 0.006274191 | 2 | 1.884592 | 1 | 60 | 150 | Fe3+_ion
4 | 0.012619 | 0.1567641 | 0.006981238 | 2 | 1.884592 | 1 | 60 | 150 | Fe3+_ion
4 | 0.010024 | 0.156143 | 0.007802705 | 2 | 1.884592 | 1 | 60 | 150 | Fe3+_ion
6 | 20000 | 0.03957266 | -0.002534974 | 2 | 1.897106 | 1 | 60 | 150 | Fe3+_ion
6 | 15890 | 0.04032298 | -0.002700985 | 2 | 1.897106 | 1 | 60 | 150 | Fe3+_ion
6 | 12619 | 0.04126919 | -0.00297125 | 2 | 1.897106 | 1 | 60 | 150 | Fe3+_ion
6 | 10020 | 0.04241128 | -0.003327532 | 2 | 1.897106 | 1 | 60 | 150 | Fe3+_ion
6 | 7962 | 0.0434219 | -0.003683802 | 2 | 1.897106 | 1 | 60 | 150 | Fe3+_ion
6 | 6324.6 | 0.04419222 | -0.003951173 | 2 | 1.897106 | 1 | 60 | 150 | Fe3+_ion
6 | 5023.8 | 0.04479716 | -0.004142618 | 2 | 1.897106 | 1 | 60 | 150 | Fe3+_ion
6 | 3991 | 0.04534589 | -0.004384331 | 2 | 1.897106 | 1 | 60 | 150 | Fe3+_ion
6 | 3169.8 | 0.04589039 | -0.004596813 | 2 | 1.897106 | 1 | 60 | 150 | Fe3+_ion
6 | 2517.9 | 0.04648911 | -0.004872297 | 2 | 1.897106 | 1 | 60 | 150 | Fe3+_ion
6 | 2000 | 0.04712185 | -0.005140714 | 2 | 1.897106 | 1 | 60 | 150 | Fe3+_ion
6 | 1588.7 | 0.04776615 | -0.005386084 | 2 | 1.897106 | 1 | 60 | 150 | Fe3+_ion
6 | 1261.9 | 0.04849372 | -0.00568488 | 2 | 1.897106 | 1 | 60 | 150 | Fe3+_ion
6 | 1002.4 | 0.04923264 | -0.006035804 | 2 | 1.897106 | 1 | 60 | 150 | Fe3+_ion
6 | 796.21 | 0.05002971 | -0.006391394 | 2 | 1.897106 | 1 | 60 | 150 | Fe3+_ion
6 | 632.46 | 0.05089091 | -0.006812178 | 2 | 1.897106 | 1 | 60 | 150 | Fe3+_ion
6 | 502.38 | 0.05182385 | -0.007228705 | 2 | 1.897106 | 1 | 60 | 150 | Fe3+_ion
6 | 399.05 | 0.05283819 | -0.007662939 | 2 | 1.897106 | 1 | 60 | 150 | Fe3+_ion
6 | 316.98 | 0.0538629 | -0.008149326 | 2 | 1.897106 | 1 | 60 | 150 | Fe3+_ion
6 | 251.79 | 0.05493583 | -0.008717343 | 2 | 1.897106 | 1 | 60 | 150 | Fe3+_ion
6 | 200 | 0.05609092 | -0.009288333 | 2 | 1.897106 | 1 | 60 | 150 | Fe3+_ion
6 | 158.87 | 0.05732018 | -0.00999058 | 2 | 1.897106 | 1 | 60 | 150 | Fe3+_ion
6 | 126.19 | 0.05864965 | -0.01077313 | 2 | 1.897106 | 1 | 60 | 150 | Fe3+_ion
6 | 100.24 | 0.06014838 | -0.01165258 | 2 | 1.897106 | 1 | 60 | 150 | Fe3+_ion
6 | 79.621 | 0.06183183 | -0.01260306 | 2 | 1.897106 | 1 | 60 | 150 | Fe3+_ion
6 | 63.246 | 0.06371003 | -0.01359596 | 2 | 1.897106 | 1 | 60 | 150 | Fe3+_ion
6 | 50.238 | 0.06585213 | -0.01459008 | 2 | 1.897106 | 1 | 60 | 150 | Fe3+_ion
6 | 39.905 | 0.06820535 | -0.0155656 | 2 | 1.897106 | 1 | 60 | 150 | Fe3+_ion
6 | 31.698 | 0.07070854 | -0.0164881 | 2 | 1.897106 | 1 | 60 | 150 | Fe3+_ion
6 | 25.179 | 0.07352445 | -0.01729446 | 2 | 1.897106 | 1 | 60 | 150 | Fe3+_ion
6 | 20 | 0.07682551 | -0.01787132 | 2 | 1.897106 | 1 | 60 | 150 | Fe3+_ion
6 | 15.887 | 0.08076604 | -0.01808784 | 2 | 1.897106 | 1 | 60 | 150 | Fe3+_ion
6 | 12.619 | 0.08372995 | -0.01861161 | 2 | 1.897106 | 1 | 60 | 150 | Fe3+_ion
6 | 10.024 | 0.08666283 | -0.01920277 | 2 | 1.897106 | 1 | 60 | 150 | Fe3+_ion
6 | 7.9621 | 0.09001213 | -0.01974301 | 2 | 1.897106 | 1 | 60 | 150 | Fe3+_ion
6 | 6.3246 | 0.09318632 | -0.02033197 | 2 | 1.897106 | 1 | 60 | 150 | Fe3+_ion
6 | 5.0238 | 0.09645909 | -0.02094218 | 2 | 1.897106 | 1 | 60 | 150 | Fe3+_ion
6 | 3.9905 | 0.09991919 | -0.02179937 | 2 | 1.897106 | 1 | 60 | 150 | Fe3+_ion
6 | 3.1698 | 0.1036262 | -0.02255307 | 2 | 1.897106 | 1 | 60 | 150 | Fe3+_ion
6 | 2.5179 | 0.1072159 | -0.02305498 | 2 | 1.897106 | 1 | 60 | 150 | Fe3+_ion
6 | 2 | 0.1112215 | -0.02382542 | 2 | 1.897106 | 1 | 60 | 150 | Fe3+_ion
6 | 1.5887 | 0.1150787 | -0.02442679 | 2 | 1.897106 | 1 | 60 | 150 | Fe3+_ion
6 | 1.2619 | 0.118771 | -0.02490661 | 2 | 1.897106 | 1 | 60 | 150 | Fe3+_ion
6 | 1.0024 | 0.1234705 | -0.02555011 | 2 | 1.897106 | 1 | 60 | 150 | Fe3+_ion
6 | 0.79621 | 0.127583 | -0.02558803 | 2 | 1.897106 | 1 | 60 | 150 | Fe3+_ion
6 | 0.63246 | 0.1330331 | -0.02564758 | 2 | 1.897106 | 1 | 60 | 150 | Fe3+_ion
6 | 0.50238 | 0.1374738 | -0.02488635 | 2 | 1.897106 | 1 | 60 | 150 | Fe3+_ion
6 | 0.39905 | 0.1416256 | -0.02423463 | 2 | 1.897106 | 1 | 60 | 150 | Fe3+_ion
6 | 0.31623 | 0.1460152 | -0.02322123 | 2 | 1.897106 | 1 | 60 | 150 | Fe3+_ion
6 | 0.25119 | 0.1496329 | -0.02162983 | 2 | 1.897106 | 1 | 60 | 150 | Fe3+_ion
6 | 0.2 | 0.1533811 | -0.01956399 | 2 | 1.897106 | 1 | 60 | 150 | Fe3+_ion
6 | 0.15849 | 0.1562608 | -0.01711172 | 2 | 1.897106 | 1 | 60 | 150 | Fe3+_ion
6 | 0.12619 | 0.1588026 | -0.01430237 | 2 | 1.897106 | 1 | 60 | 150 | Fe3+_ion
6 | 0.1 | 0.1609516 | -0.01064198 | 2 | 1.897106 | 1 | 60 | 150 | Fe3+_ion
6 | 0.079621 | 0.1619126 | -0.007307301 | 2 | 1.897106 | 1 | 60 | 150 | Fe3+_ion
6 | 0.063246 | 0.1625092 | -0.004314191 | 2 | 1.897106 | 1 | 60 | 150 | Fe3+_ion
6 | 0.050238 | 0.1620132 | -0.001151277 | 2 | 1.897106 | 1 | 60 | 150 | Fe3+_ion
6 | 0.039905 | 0.1615253 | 0.001776581 | 2 | 1.897106 | 1 | 60 | 150 | Fe3+_ion
6 | 0.031698 | 0.1605076 | 0.003800385 | 2 | 1.897106 | 1 | 60 | 150 | Fe3+_ion
6 | 0.025179 | 0.1594128 | 0.005576328 | 2 | 1.897106 | 1 | 60 | 150 | Fe3+_ion
6 | 0.02 | 0.1582492 | 0.007252541 | 2 | 1.897106 | 1 | 60 | 150 | Fe3+_ion
6 | 0.015887 | 0.1566009 | 0.008010353 | 2 | 1.897106 | 1 | 60 | 150 | Fe3+_ion
6 | 0.012619 | 0.1558783 | 0.008950375 | 2 | 1.897106 | 1 | 60 | 150 | Fe3+_ion
6 | 0.010024 | 0.1540509 | 0.009195109 | 2 | 1.897106 | 1 | 60 | 150 | Fe3+_ion