## Sheet1
Time(h) | Freq | Zreal | Zimag | ppm | mean_voltage | current | temperature | flow | Label
0 | 20000 | 0.03993425 | -0.002594395 | 2 | 1.924266 | 1 | 60 | 150 | Fe3+_ion
0 | 15890 | 0.04073802 | -0.002766805 | 2 | 1.924266 | 1 | 60 | 150 | Fe3+_ion
0 | 12619 | 0.0417662 | -0.003070508 | 2 | 1.924266 | 1 | 60 | 150 | Fe3+_ion
0 | 10020 | 0.04290487 | -0.003526612 | 2 | 1.924266 | 1 | 60 | 150 | Fe3+_ion
0 | 7962 | 0.04400262 | -0.003808098 | 2 | 1.924266 | 1 | 60 | 150 | Fe3+_ion
0 | 6324.6 | 0.0447406 | -0.003986267 | 2 | 1.924266 | 1 | 60 | 150 | Fe3+_ion
0 | 5023.8 | 0.04525895 | -0.004106917 | 2 | 1.924266 | 1 | 60 | 150 | Fe3+_ion
0 | 3991 | 0.04570781 | -0.004303505 | 2 | 1.924266 | 1 | 60 | 150 | Fe3+_ion
0 | 3169.8 | 0.04619459 | -0.004514147 | 2 | 1.924266 | 1 | 60 | 150 | Fe3+_ion
0 | 2517.9 | 0.04674803 | -0.004823793 | 2 | 1.924266 | 1 | 60 | 150 | Fe3+_ion
0 | 2000 | 0.04731941 | -0.005094826 | 2 | 1.924266 | 1 | 60 | 150 | Fe3+_ion
0 | 1588.7 | 0.04795928 | -0.005413669 | 2 | 1.924266 | 1 | 60 | 150 | Fe3+_ion
0 | 1261.9 | 0.0486381 | -0.00579017 | 2 | 1.924266 | 1 | 60 | 150 | Fe3+_ion
0 | 1002.4 | 0.04940441 | -0.006243939 | 2 | 1.924266 | 1 | 60 | 150 | Fe3+_ion
0 | 796.21 | 0.05019883 | -0.006708957 | 2 | 1.924266 | 1 | 60 | 150 | Fe3+_ion
0 | 632.46 | 0.05113939 | -0.007261367 | 2 | 1.924266 | 1 | 60 | 150 | Fe3+_ion
0 | 502.38 | 0.05212408 | -0.007731453 | 2 | 1.924266 | 1 | 60 | 150 | Fe3+_ion
0 | 399.05 | 0.05324129 | -0.008270117 | 2 | 1.924266 | 1 | 60 | 150 | Fe3+_ion
0 | 316.98 | 0.05438053 | -0.008824917 | 2 | 1.924266 | 1 | 60 | 150 | Fe3+_ion
0 | 251.79 | 0.0555474 | -0.009433941 | 2 | 1.924266 | 1 | 60 | 150 | Fe3+_ion
0 | 200 | 0.05680468 | -0.01006905 | 2 | 1.924266 | 1 | 60 | 150 | Fe3+_ion
0 | 158.87 | 0.05812612 | -0.01080021 | 2 | 1.924266 | 1 | 60 | 150 | Fe3+_ion
0 | 126.19 | 0.0595937 | -0.01164432 | 2 | 1.924266 | 1 | 60 | 150 | Fe3+_ion
0 | 100.24 | 0.06123631 | -0.01257499 | 2 | 1.924266 | 1 | 60 | 150 | Fe3+_ion
0 | 79.621 | 0.06306639 | -0.01356677 | 2 | 1.924266 | 1 | 60 | 150 | Fe3+_ion
0 | 63.246 | 0.06507836 | -0.01458827 | 2 | 1.924266 | 1 | 60 | 150 | Fe3+_ion
0 | 50.238 | 0.06738021 | -0.0156063 | 2 | 1.924266 | 1 | 60 | 150 | Fe3+_ion
0 | 39.905 | 0.06989339 | -0.01659537 | 2 | 1.924266 | 1 | 60 | 150 | Fe3+_ion
0 | 31.698 | 0.07258423 | -0.01756007 | 2 | 1.924266 | 1 | 60 | 150 | Fe3+_ion
0 | 25.179 | 0.07558163 | -0.01840894 | 2 | 1.924266 | 1 | 60 | 150 | Fe3+_ion
0 | 20 | 0.07904117 | -0.01899451 | 2 | 1.924266 | 1 | 60 | 150 | Fe3+_ion
0 | 15.887 | 0.08309963 | -0.01915358 | 2 | 1.924266 | 1 | 60 | 150 | Fe3+_ion
0 | 12.619 | 0.08626477 | -0.01968713 | 2 | 1.924266 | 1 | 60 | 150 | Fe3+_ion
0 | 10.024 | 0.08953269 | -0.02021826 | 2 | 1.924266 | 1 | 60 | 150 | Fe3+_ion
0 | 7.9621 | 0.09278181 | -0.02083643 | 2 | 1.924266 | 1 | 60 | 150 | Fe3+_ion
0 | 6.3246 | 0.09636012 | -0.02151334 | 2 | 1.924266 | 1 | 60 | 150 | Fe3+_ion
0 | 5.0238 | 0.09976437 | -0.02210431 | 2 | 1.924266 | 1 | 60 | 150 | Fe3+_ion
0 | 3.9905 | 0.1035695 | -0.02280598 | 2 | 1.924266 | 1 | 60 | 150 | Fe3+_ion
0 | 3.1698 | 0.1071805 | -0.0235147 | 2 | 1.924266 | 1 | 60 | 150 | Fe3+_ion
0 | 2.5179 | 0.1112314 | -0.02402031 | 2 | 1.924266 | 1 | 60 | 150 | Fe3+_ion
0 | 2 | 0.1150055 | -0.02449569 | 2 | 1.924266 | 1 | 60 | 150 | Fe3+_ion
0 | 1.5887 | 0.1189852 | -0.02524723 | 2 | 1.924266 | 1 | 60 | 150 | Fe3+_ion
0 | 1.2619 | 0.1231344 | -0.02560423 | 2 | 1.924266 | 1 | 60 | 150 | Fe3+_ion
0 | 1.0024 | 0.1274293 | -0.02598715 | 2 | 1.924266 | 1 | 60 | 150 | Fe3+_ion
0 | 0.79621 | 0.1318623 | -0.02608 | 2 | 1.924266 | 1 | 60 | 150 | Fe3+_ion
0 | 0.63246 | 0.1372337 | -0.02550303 | 2 | 1.924266 | 1 | 60 | 150 | Fe3+_ion
0 | 0.50238 | 0.1414175 | -0.02495288 | 2 | 1.924266 | 1 | 60 | 150 | Fe3+_ion
0 | 0.39905 | 0.1460156 | -0.02380834 | 2 | 1.924266 | 1 | 60 | 150 | Fe3+_ion
0 | 0.31623 | 0.1501415 | -0.0224652 | 2 | 1.924266 | 1 | 60 | 150 | Fe3+_ion
0 | 0.25119 | 0.1542842 | -0.02068849 | 2 | 1.924266 | 1 | 60 | 150 | Fe3+_ion
0 | 0.2 | 0.1578134 | -0.01846168 | 2 | 1.924266 | 1 | 60 | 150 | Fe3+_ion
0 | 0.15849 | 0.1606075 | -0.01556291 | 2 | 1.924266 | 1 | 60 | 150 | Fe3+_ion
0 | 0.12619 | 0.162962 | -0.01225735 | 2 | 1.924266 | 1 | 60 | 150 | Fe3+_ion
0 | 0.1 | 0.1648887 | -0.008518002 | 2 | 1.924266 | 1 | 60 | 150 | Fe3+_ion
0 | 0.079621 | 0.1653904 | -0.004913416 | 2 | 1.924266 | 1 | 60 | 150 | Fe3+_ion
0 | 0.063246 | 0.1659347 | -0.001199047 | 2 | 1.924266 | 1 | 60 | 150 | Fe3+_ion
0 | 0.050238 | 0.1653063 | 0.001911892 | 2 | 1.924266 | 1 | 60 | 150 | Fe3+_ion
0 | 0.039905 | 0.164411 | 0.004718207 | 2 | 1.924266 | 1 | 60 | 150 | Fe3+_ion
0 | 0.031698 | 0.163134 | 0.00710294 | 2 | 1.924266 | 1 | 60 | 150 | Fe3+_ion
0 | 0.025179 | 0.1616278 | 0.008801703 | 2 | 1.924266 | 1 | 60 | 150 | Fe3+_ion
0 | 0.02 | 0.1606879 | 0.01018367 | 2 | 1.924266 | 1 | 60 | 150 | Fe3+_ion
0 | 0.015887 | 0.1592673 | 0.0110639 | 2 | 1.924266 | 1 | 60 | 150 | Fe3+_ion
0 | 0.012619 | 0.1572062 | 0.01187113 | 2 | 1.924266 | 1 | 60 | 150 | Fe3+_ion
0 | 0.010024 | 0.1556325 | 0.01248304 | 2 | 1.924266 | 1 | 60 | 150 | Fe3+_ion
2 | 20000 | 0.04009937 | -0.00262181 | 2 | 1.929654 | 1 | 60 | 150 | Fe3+_ion
2 | 15890 | 0.04092783 | -0.002827481 | 2 | 1.929654 | 1 | 60 | 150 | Fe3+_ion
2 | 12619 | 0.04209551 | -0.0031984 | 2 | 1.929654 | 1 | 60 | 150 | Fe3+_ion
2 | 10020 | 0.04330474 | -0.003570709 | 2 | 1.929654 | 1 | 60 | 150 | Fe3+_ion
2 | 7962 | 0.0443001 | -0.003841696 | 2 | 1.929654 | 1 | 60 | 150 | Fe3+_ion
2 | 6324.6 | 0.04494959 | -0.003986689 | 2 | 1.929654 | 1 | 60 | 150 | Fe3+_ion
2 | 5023.8 | 0.04541806 | -0.004090811 | 2 | 1.929654 | 1 | 60 | 150 | Fe3+_ion
2 | 3991 | 0.04586555 | -0.004272451 | 2 | 1.929654 | 1 | 60 | 150 | Fe3+_ion
2 | 3169.8 | 0.0463047 | -0.004489851 | 2 | 1.929654 | 1 | 60 | 150 | Fe3+_ion
2 | 2517.9 | 0.04681547 | -0.004814792 | 2 | 1.929654 | 1 | 60 | 150 | Fe3+_ion
2 | 2000 | 0.0474034 | -0.005111444 | 2 | 1.929654 | 1 | 60 | 150 | Fe3+_ion
2 | 1588.7 | 0.04801386 | -0.005460307 | 2 | 1.929654 | 1 | 60 | 150 | Fe3+_ion
2 | 1261.9 | 0.0486826 | -0.005906888 | 2 | 1.929654 | 1 | 60 | 150 | Fe3+_ion
2 | 1002.4 | 0.04942364 | -0.006400495 | 2 | 1.929654 | 1 | 60 | 150 | Fe3+_ion
2 | 796.21 | 0.0502734 | -0.006931873 | 2 | 1.929654 | 1 | 60 | 150 | Fe3+_ion
2 | 632.46 | 0.05125538 | -0.007477137 | 2 | 1.929654 | 1 | 60 | 150 | Fe3+_ion
2 | 502.38 | 0.05228653 | -0.008074925 | 2 | 1.929654 | 1 | 60 | 150 | Fe3+_ion
2 | 399.05 | 0.05341527 | -0.008626043 | 2 | 1.929654 | 1 | 60 | 150 | Fe3+_ion
2 | 316.98 | 0.05463733 | -0.009214704 | 2 | 1.929654 | 1 | 60 | 150 | Fe3+_ion
2 | 251.79 | 0.0559065 | -0.009843561 | 2 | 1.929654 | 1 | 60 | 150 | Fe3+_ion
2 | 200 | 0.05718872 | -0.01052596 | 2 | 1.929654 | 1 | 60 | 150 | Fe3+_ion
2 | 158.87 | 0.05862292 | -0.0113371 | 2 | 1.929654 | 1 | 60 | 150 | Fe3+_ion
2 | 126.19 | 0.06015155 | -0.0121826 | 2 | 1.929654 | 1 | 60 | 150 | Fe3+_ion
2 | 100.24 | 0.06184639 | -0.01312541 | 2 | 1.929654 | 1 | 60 | 150 | Fe3+_ion
2 | 79.621 | 0.06372949 | -0.01414192 | 2 | 1.929654 | 1 | 60 | 150 | Fe3+_ion
2 | 63.246 | 0.06581105 | -0.01520405 | 2 | 1.929654 | 1 | 60 | 150 | Fe3+_ion
2 | 50.238 | 0.06819895 | -0.0162907 | 2 | 1.929654 | 1 | 60 | 150 | Fe3+_ion
2 | 39.905 | 0.07079216 | -0.0173375 | 2 | 1.929654 | 1 | 60 | 150 | Fe3+_ion
2 | 31.698 | 0.07358109 | -0.01835081 | 2 | 1.929654 | 1 | 60 | 150 | Fe3+_ion
2 | 25.179 | 0.07667852 | -0.01922594 | 2 | 1.929654 | 1 | 60 | 150 | Fe3+_ion
2 | 20 | 0.08028041 | -0.01984086 | 2 | 1.929654 | 1 | 60 | 150 | Fe3+_ion
2 | 15.887 | 0.0845476 | -0.02004588 | 2 | 1.929654 | 1 | 60 | 150 | Fe3+_ion
2 | 12.619 | 0.08796022 | -0.02065257 | 2 | 1.929654 | 1 | 60 | 150 | Fe3+_ion
2 | 10.024 | 0.09130205 | -0.02120581 | 2 | 1.929654 | 1 | 60 | 150 | Fe3+_ion
2 | 7.9621 | 0.09468473 | -0.02182906 | 2 | 1.929654 | 1 | 60 | 150 | Fe3+_ion
2 | 6.3246 | 0.09826011 | -0.0224629 | 2 | 1.929654 | 1 | 60 | 150 | Fe3+_ion
2 | 5.0238 | 0.1022345 | -0.02299987 | 2 | 1.929654 | 1 | 60 | 150 | Fe3+_ion
2 | 3.9905 | 0.1059824 | -0.02375799 | 2 | 1.929654 | 1 | 60 | 150 | Fe3+_ion
2 | 3.1698 | 0.1100762 | -0.0243378 | 2 | 1.929654 | 1 | 60 | 150 | Fe3+_ion
2 | 2.5179 | 0.1139262 | -0.02494765 | 2 | 1.929654 | 1 | 60 | 150 | Fe3+_ion
2 | 2 | 0.1181406 | -0.02551463 | 2 | 1.929654 | 1 | 60 | 150 | Fe3+_ion
2 | 1.5887 | 0.1220499 | -0.02601045 | 2 | 1.929654 | 1 | 60 | 150 | Fe3+_ion
2 | 1.2619 | 0.1264786 | -0.02627043 | 2 | 1.929654 | 1 | 60 | 150 | Fe3+_ion
2 | 1.0024 | 0.1308201 | -0.02649814 | 2 | 1.929654 | 1 | 60 | 150 | Fe3+_ion
2 | 0.79621 | 0.135098 | -0.02652835 | 2 | 1.929654 | 1 | 60 | 150 | Fe3+_ion
2 | 0.63246 | 0.1406011 | -0.02599639 | 2 | 1.929654 | 1 | 60 | 150 | Fe3+_ion
2 | 0.50238 | 0.1452447 | -0.02537638 | 2 | 1.929654 | 1 | 60 | 150 | Fe3+_ion
2 | 0.39905 | 0.1497195 | -0.02422169 | 2 | 1.929654 | 1 | 60 | 150 | Fe3+_ion
2 | 0.31623 | 0.1540318 | -0.02284759 | 2 | 1.929654 | 1 | 60 | 150 | Fe3+_ion
2 | 0.25119 | 0.157959 | -0.02072134 | 2 | 1.929654 | 1 | 60 | 150 | Fe3+_ion
2 | 0.2 | 0.161384 | -0.01834545 | 2 | 1.929654 | 1 | 60 | 150 | Fe3+_ion
2 | 0.15849 | 0.1644438 | -0.01534036 | 2 | 1.929654 | 1 | 60 | 150 | Fe3+_ion
2 | 0.12619 | 0.1672054 | -0.01186457 | 2 | 1.929654 | 1 | 60 | 150 | Fe3+_ion
2 | 0.1 | 0.1688983 | -0.008034009 | 2 | 1.929654 | 1 | 60 | 150 | Fe3+_ion
2 | 0.079621 | 0.1693981 | -0.004313486 | 2 | 1.929654 | 1 | 60 | 150 | Fe3+_ion
2 | 0.063246 | 0.1695714 | -0.000346524 | 2 | 1.929654 | 1 | 60 | 150 | Fe3+_ion
2 | 0.050238 | 0.1686125 | 0.002960345 | 2 | 1.929654 | 1 | 60 | 150 | Fe3+_ion
2 | 0.039905 | 0.1679847 | 0.005695097 | 2 | 1.929654 | 1 | 60 | 150 | Fe3+_ion
2 | 0.031698 | 0.1660281 | 0.008712811 | 2 | 1.929654 | 1 | 60 | 150 | Fe3+_ion
2 | 0.025179 | 0.1653112 | 0.0101094 | 2 | 1.929654 | 1 | 60 | 150 | Fe3+_ion
2 | 0.02 | 0.1632214 | 0.01148067 | 2 | 1.929654 | 1 | 60 | 150 | Fe3+_ion
2 | 0.015887 | 0.1611417 | 0.01237323 | 2 | 1.929654 | 1 | 60 | 150 | Fe3+_ion
2 | 0.012619 | 0.1596347 | 0.01356109 | 2 | 1.929654 | 1 | 60 | 150 | Fe3+_ion
2 | 0.010024 | 0.1585744 | 0.01373837 | 2 | 1.929654 | 1 | 60 | 150 | Fe3+_ion
4 | 20000 | 0.04027663 | -0.002636214 | 2 | 1.941972 | 1 | 60 | 150 | Fe3+_ion
4 | 15890 | 0.04110669 | -0.002828375 | 2 | 1.941972 | 1 | 60 | 150 | Fe3+_ion
4 | 12619 | 0.04223599 | -0.003176872 | 2 | 1.941972 | 1 | 60 | 150 | Fe3+_ion
4 | 10020 | 0.04349503 | -0.003541432 | 2 | 1.941972 | 1 | 60 | 150 | Fe3+_ion
4 | 7962 | 0.04455222 | -0.003844117 | 2 | 1.941972 | 1 | 60 | 150 | Fe3+_ion
4 | 6324.6 | 0.04517657 | -0.003962647 | 2 | 1.941972 | 1 | 60 | 150 | Fe3+_ion
4 | 5023.8 | 0.04561012 | -0.004059233 | 2 | 1.941972 | 1 | 60 | 150 | Fe3+_ion
4 | 3991 | 0.04600594 | -0.004225954 | 2 | 1.941972 | 1 | 60 | 150 | Fe3+_ion
4 | 3169.8 | 0.04642258 | -0.004472057 | 2 | 1.941972 | 1 | 60 | 150 | Fe3+_ion
4 | 2517.9 | 0.04691425 | -0.004797383 | 2 | 1.941972 | 1 | 60 | 150 | Fe3+_ion
4 | 2000 | 0.04746358 | -0.005133747 | 2 | 1.941972 | 1 | 60 | 150 | Fe3+_ion
4 | 1588.7 | 0.04806687 | -0.005519304 | 2 | 1.941972 | 1 | 60 | 150 | Fe3+_ion
4 | 1261.9 | 0.04872972 | -0.006014277 | 2 | 1.941972 | 1 | 60 | 150 | Fe3+_ion
4 | 1002.4 | 0.04951923 | -0.006572811 | 2 | 1.941972 | 1 | 60 | 150 | Fe3+_ion
4 | 796.21 | 0.05037622 | -0.007156907 | 2 | 1.941972 | 1 | 60 | 150 | Fe3+_ion
4 | 632.46 | 0.05135864 | -0.007786914 | 2 | 1.941972 | 1 | 60 | 150 | Fe3+_ion
4 | 502.38 | 0.05246961 | -0.008434631 | 2 | 1.941972 | 1 | 60 | 150 | Fe3+_ion
4 | 399.05 | 0.05367048 | -0.009061149 | 2 | 1.941972 | 1 | 60 | 150 | Fe3+_ion
4 | 316.98 | 0.05491504 | -0.00972214 | 2 | 1.941972 | 1 | 60 | 150 | Fe3+_ion
4 | 251.79 | 0.05627937 | -0.01038949 | 2 | 1.941972 | 1 | 60 | 150 | Fe3+_ion
4 | 200 | 0.05766395 | -0.01113547 | 2 | 1.941972 | 1 | 60 | 150 | Fe3+_ion
4 | 158.87 | 0.05915886 | -0.01189897 | 2 | 1.941972 | 1 | 60 | 150 | Fe3+_ion
4 | 126.19 | 0.06074643 | -0.0127982 | 2 | 1.941972 | 1 | 60 | 150 | Fe3+_ion
4 | 100.24 | 0.06253188 | -0.01378521 | 2 | 1.941972 | 1 | 60 | 150 | Fe3+_ion
4 | 79.621 | 0.06452278 | -0.01484266 | 2 | 1.941972 | 1 | 60 | 150 | Fe3+_ion
4 | 63.246 | 0.06670191 | -0.01595802 | 2 | 1.941972 | 1 | 60 | 150 | Fe3+_ion
4 | 50.238 | 0.06919528 | -0.01707603 | 2 | 1.941972 | 1 | 60 | 150 | Fe3+_ion
4 | 39.905 | 0.07187751 | -0.01819404 | 2 | 1.941972 | 1 | 60 | 150 | Fe3+_ion
4 | 31.698 | 0.07474898 | -0.01927901 | 2 | 1.941972 | 1 | 60 | 150 | Fe3+_ion
4 | 25.179 | 0.07799019 | -0.02022251 | 2 | 1.941972 | 1 | 60 | 150 | Fe3+_ion
4 | 20 | 0.08176735 | -0.02090596 | 2 | 1.941972 | 1 | 60 | 150 | Fe3+_ion
4 | 15.887 | 0.08623775 | -0.02117739 | 2 | 1.941972 | 1 | 60 | 150 | Fe3+_ion
4 | 12.619 | 0.08994502 | -0.02186684 | 2 | 1.941972 | 1 | 60 | 150 | Fe3+_ion
4 | 10.024 | 0.09354937 | -0.02265088 | 2 | 1.941972 | 1 | 60 | 150 | Fe3+_ion
4 | 7.9621 | 0.09730446 | -0.02312886 | 2 | 1.941972 | 1 | 60 | 150 | Fe3+_ion
4 | 6.3246 | 0.1009733 | -0.02373644 | 2 | 1.941972 | 1 | 60 | 150 | Fe3+_ion
4 | 5.0238 | 0.1048802 | -0.02443082 | 2 | 1.941972 | 1 | 60 | 150 | Fe3+_ion
4 | 3.9905 | 0.1091691 | -0.02494016 | 2 | 1.941972 | 1 | 60 | 150 | Fe3+_ion
4 | 3.1698 | 0.113228 | -0.02553814 | 2 | 1.941972 | 1 | 60 | 150 | Fe3+_ion
4 | 2.5179 | 0.1174144 | -0.0259164 | 2 | 1.941972 | 1 | 60 | 150 | Fe3+_ion
4 | 2 | 0.1216594 | -0.02661328 | 2 | 1.941972 | 1 | 60 | 150 | Fe3+_ion
4 | 1.5887 | 0.1257799 | -0.02689158 | 2 | 1.941972 | 1 | 60 | 150 | Fe3+_ion
4 | 1.2619 | 0.1304569 | -0.02717741 | 2 | 1.941972 | 1 | 60 | 150 | Fe3+_ion
4 | 1.0024 | 0.1349226 | -0.02727005 | 2 | 1.941972 | 1 | 60 | 150 | Fe3+_ion
4 | 0.79621 | 0.1392569 | -0.0274941 | 2 | 1.941972 | 1 | 60 | 150 | Fe3+_ion
4 | 0.63246 | 0.1450998 | -0.02660283 | 2 | 1.941972 | 1 | 60 | 150 | Fe3+_ion
4 | 0.50238 | 0.1496319 | -0.02602738 | 2 | 1.941972 | 1 | 60 | 150 | Fe3+_ion
4 | 0.39905 | 0.1541631 | -0.02476323 | 2 | 1.941972 | 1 | 60 | 150 | Fe3+_ion
4 | 0.31623 | 0.158772 | -0.02329417 | 2 | 1.941972 | 1 | 60 | 150 | Fe3+_ion
4 | 0.25119 | 0.1627808 | -0.02138005 | 2 | 1.941972 | 1 | 60 | 150 | Fe3+_ion
4 | 0.2 | 0.1663148 | -0.01817566 | 2 | 1.941972 | 1 | 60 | 150 | Fe3+_ion
4 | 0.15849 | 0.1695343 | -0.01496184 | 2 | 1.941972 | 1 | 60 | 150 | Fe3+_ion
4 | 0.12619 | 0.1718599 | -0.01152113 | 2 | 1.941972 | 1 | 60 | 150 | Fe3+_ion
4 | 0.1 | 0.1733808 | -0.007705313 | 2 | 1.941972 | 1 | 60 | 150 | Fe3+_ion
4 | 0.079621 | 0.1743549 | -0.00343947 | 2 | 1.941972 | 1 | 60 | 150 | Fe3+_ion
4 | 0.063246 | 0.1743494 | 0.000423769 | 2 | 1.941972 | 1 | 60 | 150 | Fe3+_ion
4 | 0.050238 | 0.1734131 | 0.004290584 | 2 | 1.941972 | 1 | 60 | 150 | Fe3+_ion
4 | 0.039905 | 0.1724967 | 0.007424731 | 2 | 1.941972 | 1 | 60 | 150 | Fe3+_ion
4 | 0.031698 | 0.1705022 | 0.00960491 | 2 | 1.941972 | 1 | 60 | 150 | Fe3+_ion
4 | 0.025179 | 0.1687406 | 0.01164787 | 2 | 1.941972 | 1 | 60 | 150 | Fe3+_ion
4 | 0.02 | 0.167179 | 0.01306067 | 2 | 1.941972 | 1 | 60 | 150 | Fe3+_ion
4 | 0.015887 | 0.1649208 | 0.01403665 | 2 | 1.941972 | 1 | 60 | 150 | Fe3+_ion
4 | 0.012619 | 0.1638276 | 0.01499628 | 2 | 1.941972 | 1 | 60 | 150 | Fe3+_ion
4 | 0.010024 | 0.1621535 | 0.01509773 | 2 | 1.941972 | 1 | 60 | 150 | Fe3+_ion
6 | 20000 | 0.04043567 | -0.002668322 | 2 | 1.954274 | 1 | 60 | 150 | Fe3+_ion
6 | 15890 | 0.04132893 | -0.002901291 | 2 | 1.954274 | 1 | 60 | 150 | Fe3+_ion
6 | 12619 | 0.04253384 | -0.003289761 | 2 | 1.954274 | 1 | 60 | 150 | Fe3+_ion
6 | 10020 | 0.04382436 | -0.003659702 | 2 | 1.954274 | 1 | 60 | 150 | Fe3+_ion
6 | 7962 | 0.04479826 | -0.003865038 | 2 | 1.954274 | 1 | 60 | 150 | Fe3+_ion
6 | 6324.6 | 0.04535163 | -0.003941289 | 2 | 1.954274 | 1 | 60 | 150 | Fe3+_ion
6 | 5023.8 | 0.04574444 | -0.004016589 | 2 | 1.954274 | 1 | 60 | 150 | Fe3+_ion
6 | 3991 | 0.04612369 | -0.004206204 | 2 | 1.954274 | 1 | 60 | 150 | Fe3+_ion
6 | 3169.8 | 0.04649905 | -0.004437817 | 2 | 1.954274 | 1 | 60 | 150 | Fe3+_ion
6 | 2517.9 | 0.04696981 | -0.004799225 | 2 | 1.954274 | 1 | 60 | 150 | Fe3+_ion
6 | 2000 | 0.04750789 | -0.00515776 | 2 | 1.954274 | 1 | 60 | 150 | Fe3+_ion
6 | 1588.7 | 0.0480959 | -0.005578586 | 2 | 1.954274 | 1 | 60 | 150 | Fe3+_ion
6 | 1261.9 | 0.04876035 | -0.006133445 | 2 | 1.954274 | 1 | 60 | 150 | Fe3+_ion
6 | 1002.4 | 0.04952696 | -0.006710396 | 2 | 1.954274 | 1 | 60 | 150 | Fe3+_ion
6 | 796.21 | 0.05041749 | -0.007397357 | 2 | 1.954274 | 1 | 60 | 150 | Fe3+_ion
6 | 632.46 | 0.05143719 | -0.008089343 | 2 | 1.954274 | 1 | 60 | 150 | Fe3+_ion
6 | 502.38 | 0.05259715 | -0.008779444 | 2 | 1.954274 | 1 | 60 | 150 | Fe3+_ion
6 | 399.05 | 0.05384975 | -0.009506824 | 2 | 1.954274 | 1 | 60 | 150 | Fe3+_ion
6 | 316.98 | 0.05518421 | -0.01018711 | 2 | 1.954274 | 1 | 60 | 150 | Fe3+_ion
6 | 251.79 | 0.05660296 | -0.01095154 | 2 | 1.954274 | 1 | 60 | 150 | Fe3+_ion
6 | 200 | 0.05808549 | -0.01169984 | 2 | 1.954274 | 1 | 60 | 150 | Fe3+_ion
6 | 158.87 | 0.0596687 | -0.01256968 | 2 | 1.954274 | 1 | 60 | 150 | Fe3+_ion
6 | 126.19 | 0.06138188 | -0.0134773 | 2 | 1.954274 | 1 | 60 | 150 | Fe3+_ion
6 | 100.24 | 0.06325773 | -0.01448952 | 2 | 1.954274 | 1 | 60 | 150 | Fe3+_ion
6 | 79.621 | 0.06532632 | -0.01558769 | 2 | 1.954274 | 1 | 60 | 150 | Fe3+_ion
6 | 63.246 | 0.06760963 | -0.01674539 | 2 | 1.954274 | 1 | 60 | 150 | Fe3+_ion
6 | 50.238 | 0.07020437 | -0.01796036 | 2 | 1.954274 | 1 | 60 | 150 | Fe3+_ion
6 | 39.905 | 0.07305187 | -0.01918266 | 2 | 1.954274 | 1 | 60 | 150 | Fe3+_ion
6 | 31.698 | 0.07609255 | -0.02035348 | 2 | 1.954274 | 1 | 60 | 150 | Fe3+_ion
6 | 25.179 | 0.07951243 | -0.02138763 | 2 | 1.954274 | 1 | 60 | 150 | Fe3+_ion
6 | 20 | 0.0834795 | -0.02215267 | 2 | 1.954274 | 1 | 60 | 150 | Fe3+_ion
6 | 15.887 | 0.08815214 | -0.02248848 | 2 | 1.954274 | 1 | 60 | 150 | Fe3+_ion
6 | 12.619 | 0.09206249 | -0.0231944 | 2 | 1.954274 | 1 | 60 | 150 | Fe3+_ion
6 | 10.024 | 0.09579712 | -0.0239556 | 2 | 1.954274 | 1 | 60 | 150 | Fe3+_ion
6 | 7.9621 | 0.09984691 | -0.02460765 | 2 | 1.954274 | 1 | 60 | 150 | Fe3+_ion
6 | 6.3246 | 0.1040322 | -0.02540921 | 2 | 1.954274 | 1 | 60 | 150 | Fe3+_ion
6 | 5.0238 | 0.1082014 | -0.02599266 | 2 | 1.954274 | 1 | 60 | 150 | Fe3+_ion
6 | 3.9905 | 0.1124759 | -0.02670035 | 2 | 1.954274 | 1 | 60 | 150 | Fe3+_ion
6 | 3.1698 | 0.1171298 | -0.02726415 | 2 | 1.954274 | 1 | 60 | 150 | Fe3+_ion
6 | 2.5179 | 0.1214795 | -0.02757931 | 2 | 1.954274 | 1 | 60 | 150 | Fe3+_ion
6 | 2 | 0.1261473 | -0.02779337 | 2 | 1.954274 | 1 | 60 | 150 | Fe3+_ion
6 | 1.5887 | 0.1307101 | -0.02806774 | 2 | 1.954274 | 1 | 60 | 150 | Fe3+_ion
6 | 1.2619 | 0.1351856 | -0.02839231 | 2 | 1.954274 | 1 | 60 | 150 | Fe3+_ion
6 | 1.0024 | 0.1399301 | -0.02824715 | 2 | 1.954274 | 1 | 60 | 150 | Fe3+_ion
6 | 0.79621 | 0.1446523 | -0.02833857 | 2 | 1.954274 | 1 | 60 | 150 | Fe3+_ion
6 | 0.63246 | 0.1499516 | -0.02739218 | 2 | 1.954274 | 1 | 60 | 150 | Fe3+_ion
6 | 0.50238 | 0.1548187 | -0.02646891 | 2 | 1.954274 | 1 | 60 | 150 | Fe3+_ion
6 | 0.39905 | 0.1597761 | -0.02517491 | 2 | 1.954274 | 1 | 60 | 150 | Fe3+_ion
6 | 0.31623 | 0.1642516 | -0.02356775 | 2 | 1.954274 | 1 | 60 | 150 | Fe3+_ion
6 | 0.25119 | 0.1683607 | -0.02091776 | 2 | 1.954274 | 1 | 60 | 150 | Fe3+_ion
6 | 0.2 | 0.1720151 | -0.01845705 | 2 | 1.954274 | 1 | 60 | 150 | Fe3+_ion
6 | 0.15849 | 0.1751087 | -0.0149103 | 2 | 1.954274 | 1 | 60 | 150 | Fe3+_ion
6 | 0.12619 | 0.1773629 | -0.01079346 | 2 | 1.954274 | 1 | 60 | 150 | Fe3+_ion
6 | 0.1 | 0.1790121 | -0.006487859 | 2 | 1.954274 | 1 | 60 | 150 | Fe3+_ion
6 | 0.079621 | 0.1798198 | -0.002317482 | 2 | 1.954274 | 1 | 60 | 150 | Fe3+_ion
6 | 0.063246 | 0.1798341 | 0.002109766 | 2 | 1.954274 | 1 | 60 | 150 | Fe3+_ion
6 | 0.050238 | 0.1789016 | 0.005952823 | 2 | 1.954274 | 1 | 60 | 150 | Fe3+_ion
6 | 0.039905 | 0.1771388 | 0.008843957 | 2 | 1.954274 | 1 | 60 | 150 | Fe3+_ion
6 | 0.031698 | 0.1760223 | 0.01120854 | 2 | 1.954274 | 1 | 60 | 150 | Fe3+_ion
6 | 0.025179 | 0.1738969 | 0.01321027 | 2 | 1.954274 | 1 | 60 | 150 | Fe3+_ion
6 | 0.02 | 0.1717411 | 0.01474475 | 2 | 1.954274 | 1 | 60 | 150 | Fe3+_ion
6 | 0.015887 | 0.1699861 | 0.01600618 | 2 | 1.954274 | 1 | 60 | 150 | Fe3+_ion
6 | 0.012619 | 0.1679221 | 0.01614124 | 2 | 1.954274 | 1 | 60 | 150 | Fe3+_ion
6 | 0.010024 | 0.1666703 | 0.01686624 | 2 | 1.954274 | 1 | 60 | 150 | Fe3+_ion