## Sheet1
Time(h) | Freq | Zreal | Zimag | ppm | mean_voltage | current | temperature | flow | Label
0 | 20000 | 0.03512869 | -0.001464754 | 2 | 1.703322 | 1 | 60 | 150 | Fe3+_ion
0 | 15890 | 0.03539431 | -0.001354497 | 2 | 1.703322 | 1 | 60 | 150 | Fe3+_ion
0 | 12619 | 0.03563567 | -0.001248568 | 2 | 1.703322 | 1 | 60 | 150 | Fe3+_ion
0 | 10020 | 0.03590857 | -0.001089749 | 2 | 1.703322 | 1 | 60 | 150 | Fe3+_ion
0 | 7962 | 0.03595742 | -0.0009905104 | 2 | 1.703322 | 1 | 60 | 150 | Fe3+_ion
0 | 6324.6 | 0.03607426 | -0.0008951665 | 2 | 1.703322 | 1 | 60 | 150 | Fe3+_ion
0 | 5023.8 | 0.03615912 | -0.0008007831 | 2 | 1.703322 | 1 | 60 | 150 | Fe3+_ion
0 | 3991 | 0.03622269 | -0.0007789608 | 2 | 1.703322 | 1 | 60 | 150 | Fe3+_ion
0 | 3169.8 | 0.03629478 | -0.0007525067 | 2 | 1.703322 | 1 | 60 | 150 | Fe3+_ion
0 | 2517.9 | 0.03639042 | -0.0007700069 | 2 | 1.703322 | 1 | 60 | 150 | Fe3+_ion
0 | 2000 | 0.03648394 | -0.0007602196 | 2 | 1.703322 | 1 | 60 | 150 | Fe3+_ion
0 | 1588.7 | 0.03654974 | -0.0007714371 | 2 | 1.703322 | 1 | 60 | 150 | Fe3+_ion
0 | 1261.9 | 0.03661948 | -0.0008102218 | 2 | 1.703322 | 1 | 60 | 150 | Fe3+_ion
0 | 1002.4 | 0.03669015 | -0.0008491434 | 2 | 1.703322 | 1 | 60 | 150 | Fe3+_ion
0 | 796.21 | 0.03677696 | -0.0009268506 | 2 | 1.703322 | 1 | 60 | 150 | Fe3+_ion
0 | 632.46 | 0.03687742 | -0.001025079 | 2 | 1.703322 | 1 | 60 | 150 | Fe3+_ion
0 | 502.38 | 0.03698692 | -0.001122255 | 2 | 1.703322 | 1 | 60 | 150 | Fe3+_ion
0 | 399.05 | 0.03712887 | -0.001266801 | 2 | 1.703322 | 1 | 60 | 150 | Fe3+_ion
0 | 316.98 | 0.03725182 | -0.00139014 | 2 | 1.703322 | 1 | 60 | 150 | Fe3+_ion
0 | 251.79 | 0.03744315 | -0.001560567 | 2 | 1.703322 | 1 | 60 | 150 | Fe3+_ion
0 | 200 | 0.0376292 | -0.001792012 | 2 | 1.703322 | 1 | 60 | 150 | Fe3+_ion
0 | 158.87 | 0.0378693 | -0.002011635 | 2 | 1.703322 | 1 | 60 | 150 | Fe3+_ion
0 | 126.19 | 0.03814974 | -0.002271467 | 2 | 1.703322 | 1 | 60 | 150 | Fe3+_ion
0 | 100.24 | 0.03851305 | -0.002552454 | 2 | 1.703322 | 1 | 60 | 150 | Fe3+_ion
0 | 79.621 | 0.03895584 | -0.00283235 | 2 | 1.703322 | 1 | 60 | 150 | Fe3+_ion
0 | 63.246 | 0.03947644 | -0.003086728 | 2 | 1.703322 | 1 | 60 | 150 | Fe3+_ion
0 | 50.238 | 0.0400866 | -0.003285099 | 2 | 1.703322 | 1 | 60 | 150 | Fe3+_ion
0 | 39.905 | 0.0407368 | -0.00341434 | 2 | 1.703322 | 1 | 60 | 150 | Fe3+_ion
0 | 31.698 | 0.04142539 | -0.003454605 | 2 | 1.703322 | 1 | 60 | 150 | Fe3+_ion
0 | 25.179 | 0.0421109 | -0.003410442 | 2 | 1.703322 | 1 | 60 | 150 | Fe3+_ion
0 | 20 | 0.04277773 | -0.003282636 | 2 | 1.703322 | 1 | 60 | 150 | Fe3+_ion
0 | 15.887 | 0.04340437 | -0.003071423 | 2 | 1.703322 | 1 | 60 | 150 | Fe3+_ion
0 | 12.619 | 0.04392421 | -0.002809213 | 2 | 1.703322 | 1 | 60 | 150 | Fe3+_ion
0 | 10.024 | 0.04430259 | -0.002612697 | 2 | 1.703322 | 1 | 60 | 150 | Fe3+_ion
0 | 7.9621 | 0.04478777 | -0.002447255 | 2 | 1.703322 | 1 | 60 | 150 | Fe3+_ion
0 | 6.3246 | 0.04498746 | -0.002208157 | 2 | 1.703322 | 1 | 60 | 150 | Fe3+_ion
0 | 5.0238 | 0.0454047 | -0.002139348 | 2 | 1.703322 | 1 | 60 | 150 | Fe3+_ion
0 | 3.9905 | 0.04556264 | -0.001994702 | 2 | 1.703322 | 1 | 60 | 150 | Fe3+_ion
0 | 3.1698 | 0.04591776 | -0.001783164 | 2 | 1.703322 | 1 | 60 | 150 | Fe3+_ion
0 | 2.5179 | 0.04615253 | -0.001693435 | 2 | 1.703322 | 1 | 60 | 150 | Fe3+_ion
0 | 2 | 0.04636292 | -0.001602883 | 2 | 1.703322 | 1 | 60 | 150 | Fe3+_ion
0 | 1.5887 | 0.0465988 | -0.001488344 | 2 | 1.703322 | 1 | 60 | 150 | Fe3+_ion
0 | 1.2619 | 0.04673107 | -0.001525189 | 2 | 1.703322 | 1 | 60 | 150 | Fe3+_ion
0 | 1.0024 | 0.04703862 | -0.001361169 | 2 | 1.703322 | 1 | 60 | 150 | Fe3+_ion
0 | 0.79621 | 0.0471675 | -0.001359886 | 2 | 1.703322 | 1 | 60 | 150 | Fe3+_ion
0 | 0.63246 | 0.04735663 | -0.001110558 | 2 | 1.703322 | 1 | 60 | 150 | Fe3+_ion
0 | 0.50238 | 0.04733867 | -0.001133204 | 2 | 1.703322 | 1 | 60 | 150 | Fe3+_ion
0 | 0.39905 | 0.04773896 | -0.001084523 | 2 | 1.703322 | 1 | 60 | 150 | Fe3+_ion
0 | 0.31623 | 0.04780769 | -0.001058182 | 2 | 1.703322 | 1 | 60 | 150 | Fe3+_ion
0 | 0.25119 | 0.0478485 | -0.001076505 | 2 | 1.703322 | 1 | 60 | 150 | Fe3+_ion
0 | 0.2 | 0.04806963 | -0.0009419858 | 2 | 1.703322 | 1 | 60 | 150 | Fe3+_ion
0 | 0.15849 | 0.04808263 | -0.0008653076 | 2 | 1.703322 | 1 | 60 | 150 | Fe3+_ion
0 | 0.12619 | 0.04817757 | -0.0007006698 | 2 | 1.703322 | 1 | 60 | 150 | Fe3+_ion
0 | 0.1 | 0.04838263 | -0.0007616639 | 2 | 1.703322 | 1 | 60 | 150 | Fe3+_ion
0 | 0.079621 | 0.04839611 | -0.0006742125 | 2 | 1.703322 | 1 | 60 | 150 | Fe3+_ion
0 | 0.063246 | 0.0484711 | -0.0005762534 | 2 | 1.703322 | 1 | 60 | 150 | Fe3+_ion
0 | 0.050238 | 0.04836035 | -0.0005487371 | 2 | 1.703322 | 1 | 60 | 150 | Fe3+_ion
0 | 0.039905 | 0.04848381 | -0.0003671931 | 2 | 1.703322 | 1 | 60 | 150 | Fe3+_ion
0 | 0.031698 | 0.04861319 | -0.0003254862 | 2 | 1.703322 | 1 | 60 | 150 | Fe3+_ion
0 | 0.025179 | 0.04840616 | -0.000247189 | 2 | 1.703322 | 1 | 60 | 150 | Fe3+_ion
0 | 0.02 | 0.04845566 | -0.0002697214 | 2 | 1.703322 | 1 | 60 | 150 | Fe3+_ion
0 | 0.015887 | 0.04852549 | -0.0001764147 | 2 | 1.703322 | 1 | 60 | 150 | Fe3+_ion
0 | 0.012619 | 0.04848139 | -0.0001593965 | 2 | 1.703322 | 1 | 60 | 150 | Fe3+_ion
0 | 0.010024 | 0.04831687 | 5.869357e-06 | 2 | 1.703322 | 1 | 60 | 150 | Fe3+_ion
2 | 20000 | -0.004727414 | 0.004413739 | 2 | 1.705776 | 1 | 60 | 150 | Fe3+_ion
2 | 15890 | 0.03599282 | -0.001397495 | 2 | 1.705776 | 1 | 60 | 150 | Fe3+_ion
2 | 12619 | 0.03618637 | -0.001303033 | 2 | 1.705776 | 1 | 60 | 150 | Fe3+_ion
2 | 10020 | 0.03630411 | -0.001140527 | 2 | 1.705776 | 1 | 60 | 150 | Fe3+_ion
2 | 7962 | 0.03639868 | -0.001040512 | 2 | 1.705776 | 1 | 60 | 150 | Fe3+_ion
2 | 6324.6 | 0.03647176 | -0.0009113787 | 2 | 1.705776 | 1 | 60 | 150 | Fe3+_ion
2 | 5023.8 | 0.03656583 | -0.0008416775 | 2 | 1.705776 | 1 | 60 | 150 | Fe3+_ion
2 | 3991 | 0.03665492 | -0.0008022387 | 2 | 1.705776 | 1 | 60 | 150 | Fe3+_ion
2 | 3169.8 | 0.03672922 | -0.0007678937 | 2 | 1.705776 | 1 | 60 | 150 | Fe3+_ion
2 | 2517.9 | 0.03682506 | -0.0007618359 | 2 | 1.705776 | 1 | 60 | 150 | Fe3+_ion
2 | 2000 | 0.03692811 | -0.0007796259 | 2 | 1.705776 | 1 | 60 | 150 | Fe3+_ion
2 | 1588.7 | 0.03699559 | -0.000773838 | 2 | 1.705776 | 1 | 60 | 150 | Fe3+_ion
2 | 1261.9 | 0.03705973 | -0.0007821347 | 2 | 1.705776 | 1 | 60 | 150 | Fe3+_ion
2 | 1002.4 | 0.03713539 | -0.0008601693 | 2 | 1.705776 | 1 | 60 | 150 | Fe3+_ion
2 | 796.21 | 0.03721322 | -0.0009100007 | 2 | 1.705776 | 1 | 60 | 150 | Fe3+_ion
2 | 632.46 | 0.03731185 | -0.001017097 | 2 | 1.705776 | 1 | 60 | 150 | Fe3+_ion
2 | 502.38 | 0.03743313 | -0.001128647 | 2 | 1.705776 | 1 | 60 | 150 | Fe3+_ion
2 | 399.05 | 0.03756802 | -0.001246528 | 2 | 1.705776 | 1 | 60 | 150 | Fe3+_ion
2 | 316.98 | 0.03769371 | -0.001376096 | 2 | 1.705776 | 1 | 60 | 150 | Fe3+_ion
2 | 251.79 | 0.0378779 | -0.001579608 | 2 | 1.705776 | 1 | 60 | 150 | Fe3+_ion
2 | 200 | 0.03805239 | -0.001760238 | 2 | 1.705776 | 1 | 60 | 150 | Fe3+_ion
2 | 158.87 | 0.03828085 | -0.001980235 | 2 | 1.705776 | 1 | 60 | 150 | Fe3+_ion
2 | 126.19 | 0.03856191 | -0.002248227 | 2 | 1.705776 | 1 | 60 | 150 | Fe3+_ion
2 | 100.24 | 0.03892608 | -0.002530158 | 2 | 1.705776 | 1 | 60 | 150 | Fe3+_ion
2 | 79.621 | 0.03936751 | -0.002806123 | 2 | 1.705776 | 1 | 60 | 150 | Fe3+_ion
2 | 63.246 | 0.0398812 | -0.003050895 | 2 | 1.705776 | 1 | 60 | 150 | Fe3+_ion
2 | 50.238 | 0.04046785 | -0.003247877 | 2 | 1.705776 | 1 | 60 | 150 | Fe3+_ion
2 | 39.905 | 0.04110903 | -0.003387617 | 2 | 1.705776 | 1 | 60 | 150 | Fe3+_ion
2 | 31.698 | 0.04177556 | -0.003443997 | 2 | 1.705776 | 1 | 60 | 150 | Fe3+_ion
2 | 25.179 | 0.04246169 | -0.003409562 | 2 | 1.705776 | 1 | 60 | 150 | Fe3+_ion
2 | 20 | 0.04315674 | -0.003264648 | 2 | 1.705776 | 1 | 60 | 150 | Fe3+_ion
2 | 15.887 | 0.0438487 | -0.002991091 | 2 | 1.705776 | 1 | 60 | 150 | Fe3+_ion
2 | 12.619 | 0.04434097 | -0.00281569 | 2 | 1.705776 | 1 | 60 | 150 | Fe3+_ion
2 | 10.024 | 0.04473416 | -0.002596559 | 2 | 1.705776 | 1 | 60 | 150 | Fe3+_ion
2 | 7.9621 | 0.04502433 | -0.002492064 | 2 | 1.705776 | 1 | 60 | 150 | Fe3+_ion
2 | 6.3246 | 0.04540995 | -0.00234506 | 2 | 1.705776 | 1 | 60 | 150 | Fe3+_ion
2 | 5.0238 | 0.04576864 | -0.002154186 | 2 | 1.705776 | 1 | 60 | 150 | Fe3+_ion
2 | 3.9905 | 0.04610122 | -0.002115819 | 2 | 1.705776 | 1 | 60 | 150 | Fe3+_ion
2 | 3.1698 | 0.04627591 | -0.001914196 | 2 | 1.705776 | 1 | 60 | 150 | Fe3+_ion
2 | 2.5179 | 0.04658259 | -0.001818463 | 2 | 1.705776 | 1 | 60 | 150 | Fe3+_ion
2 | 2 | 0.04683845 | -0.001754005 | 2 | 1.705776 | 1 | 60 | 150 | Fe3+_ion
2 | 1.5887 | 0.04708958 | -0.001614908 | 2 | 1.705776 | 1 | 60 | 150 | Fe3+_ion
2 | 1.2619 | 0.04722108 | -0.001554827 | 2 | 1.705776 | 1 | 60 | 150 | Fe3+_ion
2 | 1.0024 | 0.0476433 | -0.001530423 | 2 | 1.705776 | 1 | 60 | 150 | Fe3+_ion
2 | 0.79621 | 0.04775475 | -0.001476495 | 2 | 1.705776 | 1 | 60 | 150 | Fe3+_ion
2 | 0.63246 | 0.0479162 | -0.001409732 | 2 | 1.705776 | 1 | 60 | 150 | Fe3+_ion
2 | 0.50238 | 0.04810347 | -0.001316444 | 2 | 1.705776 | 1 | 60 | 150 | Fe3+_ion
2 | 0.39905 | 0.04830973 | -0.001313067 | 2 | 1.705776 | 1 | 60 | 150 | Fe3+_ion
2 | 0.31623 | 0.04851303 | -0.001220466 | 2 | 1.705776 | 1 | 60 | 150 | Fe3+_ion
2 | 0.25119 | 0.04857896 | -0.001080636 | 2 | 1.705776 | 1 | 60 | 150 | Fe3+_ion
2 | 0.2 | 0.04884928 | -0.001091737 | 2 | 1.705776 | 1 | 60 | 150 | Fe3+_ion
2 | 0.15849 | 0.04886436 | -0.0009829867 | 2 | 1.705776 | 1 | 60 | 150 | Fe3+_ion
2 | 0.12619 | 0.04900986 | -0.0009601613 | 2 | 1.705776 | 1 | 60 | 150 | Fe3+_ion
2 | 0.1 | 0.04921437 | -0.0009176388 | 2 | 1.705776 | 1 | 60 | 150 | Fe3+_ion
2 | 0.079621 | 0.04929858 | -0.0007818813 | 2 | 1.705776 | 1 | 60 | 150 | Fe3+_ion
2 | 0.063246 | 0.04986406 | -0.000688187 | 2 | 1.705776 | 1 | 60 | 150 | Fe3+_ion
2 | 0.050238 | 0.04941153 | -0.0005668007 | 2 | 1.705776 | 1 | 60 | 150 | Fe3+_ion
2 | 0.039905 | 0.04916889 | -0.0004922149 | 2 | 1.705776 | 1 | 60 | 150 | Fe3+_ion
2 | 0.031698 | 0.04947902 | -0.000483274 | 2 | 1.705776 | 1 | 60 | 150 | Fe3+_ion
2 | 0.025179 | 0.0494485 | -0.0003364056 | 2 | 1.705776 | 1 | 60 | 150 | Fe3+_ion
2 | 0.02 | 0.04925158 | -0.0003257094 | 2 | 1.705776 | 1 | 60 | 150 | Fe3+_ion
2 | 0.015887 | 0.04920167 | -0.0005335969 | 2 | 1.705776 | 1 | 60 | 150 | Fe3+_ion
2 | 0.012619 | 0.04917767 | -0.0003056454 | 2 | 1.705776 | 1 | 60 | 150 | Fe3+_ion
2 | 0.010024 | 0.04938604 | -2.009367e-05 | 2 | 1.705776 | 1 | 60 | 150 | Fe3+_ion
4 | 20000 | 0.0008408547 | -0.001658786 | 2 | 1.709345 | 1 | 60 | 150 | Fe3+_ion
4 | 15890 | 0.03599394 | -0.001467346 | 2 | 1.709345 | 1 | 60 | 150 | Fe3+_ion
4 | 12619 | 0.03628313 | -0.001354237 | 2 | 1.709345 | 1 | 60 | 150 | Fe3+_ion
4 | 10020 | 0.03645556 | -0.001260124 | 2 | 1.709345 | 1 | 60 | 150 | Fe3+_ion
4 | 7962 | 0.03669971 | -0.001108796 | 2 | 1.709345 | 1 | 60 | 150 | Fe3+_ion
4 | 6324.6 | 0.03687135 | -0.0009903268 | 2 | 1.709345 | 1 | 60 | 150 | Fe3+_ion
4 | 5023.8 | 0.03699024 | -0.0008979025 | 2 | 1.709345 | 1 | 60 | 150 | Fe3+_ion
4 | 3991 | 0.03708382 | -0.0008652316 | 2 | 1.709345 | 1 | 60 | 150 | Fe3+_ion
4 | 3169.8 | 0.03718832 | -0.0008108683 | 2 | 1.709345 | 1 | 60 | 150 | Fe3+_ion
4 | 2517.9 | 0.037293 | -0.0008148647 | 2 | 1.709345 | 1 | 60 | 150 | Fe3+_ion
4 | 2000 | 0.03739545 | -0.0007953495 | 2 | 1.709345 | 1 | 60 | 150 | Fe3+_ion
4 | 1588.7 | 0.03747255 | -0.0007817088 | 2 | 1.709345 | 1 | 60 | 150 | Fe3+_ion
4 | 1261.9 | 0.03754242 | -0.0008212864 | 2 | 1.709345 | 1 | 60 | 150 | Fe3+_ion
4 | 1002.4 | 0.03760155 | -0.000862343 | 2 | 1.709345 | 1 | 60 | 150 | Fe3+_ion
4 | 796.21 | 0.03771424 | -0.000924053 | 2 | 1.709345 | 1 | 60 | 150 | Fe3+_ion
4 | 632.46 | 0.03782236 | -0.00102668 | 2 | 1.709345 | 1 | 60 | 150 | Fe3+_ion
4 | 502.38 | 0.03790487 | -0.001109553 | 2 | 1.709345 | 1 | 60 | 150 | Fe3+_ion
4 | 399.05 | 0.03803643 | -0.001238198 | 2 | 1.709345 | 1 | 60 | 150 | Fe3+_ion
4 | 316.98 | 0.03817645 | -0.001379926 | 2 | 1.709345 | 1 | 60 | 150 | Fe3+_ion
4 | 251.79 | 0.03835651 | -0.001534998 | 2 | 1.709345 | 1 | 60 | 150 | Fe3+_ion
4 | 200 | 0.0385301 | -0.001744962 | 2 | 1.709345 | 1 | 60 | 150 | Fe3+_ion
4 | 158.87 | 0.03875651 | -0.001978155 | 2 | 1.709345 | 1 | 60 | 150 | Fe3+_ion
4 | 126.19 | 0.03904857 | -0.00222308 | 2 | 1.709345 | 1 | 60 | 150 | Fe3+_ion
4 | 100.24 | 0.03940537 | -0.002500032 | 2 | 1.709345 | 1 | 60 | 150 | Fe3+_ion
4 | 79.621 | 0.03982914 | -0.00278221 | 2 | 1.709345 | 1 | 60 | 150 | Fe3+_ion
4 | 63.246 | 0.04032637 | -0.003035184 | 2 | 1.709345 | 1 | 60 | 150 | Fe3+_ion
4 | 50.238 | 0.04089939 | -0.003244889 | 2 | 1.709345 | 1 | 60 | 150 | Fe3+_ion
4 | 39.905 | 0.04153787 | -0.003374867 | 2 | 1.709345 | 1 | 60 | 150 | Fe3+_ion
4 | 31.698 | 0.04220421 | -0.003421788 | 2 | 1.709345 | 1 | 60 | 150 | Fe3+_ion
4 | 25.179 | 0.04289211 | -0.003386466 | 2 | 1.709345 | 1 | 60 | 150 | Fe3+_ion
4 | 20 | 0.04358545 | -0.003267284 | 2 | 1.709345 | 1 | 60 | 150 | Fe3+_ion
4 | 15.887 | 0.04426891 | -0.003062437 | 2 | 1.709345 | 1 | 60 | 150 | Fe3+_ion
4 | 12.619 | 0.0447735 | -0.002898249 | 2 | 1.709345 | 1 | 60 | 150 | Fe3+_ion
4 | 10.024 | 0.04509715 | -0.002644661 | 2 | 1.709345 | 1 | 60 | 150 | Fe3+_ion
4 | 7.9621 | 0.04568051 | -0.002542479 | 2 | 1.709345 | 1 | 60 | 150 | Fe3+_ion
4 | 6.3246 | 0.04591843 | -0.002364763 | 2 | 1.709345 | 1 | 60 | 150 | Fe3+_ion
4 | 5.0238 | 0.04621346 | -0.002263977 | 2 | 1.709345 | 1 | 60 | 150 | Fe3+_ion
4 | 3.9905 | 0.04642958 | -0.002197994 | 2 | 1.709345 | 1 | 60 | 150 | Fe3+_ion
4 | 3.1698 | 0.04691375 | -0.002063461 | 2 | 1.709345 | 1 | 60 | 150 | Fe3+_ion
4 | 2.5179 | 0.04718587 | -0.001917535 | 2 | 1.709345 | 1 | 60 | 150 | Fe3+_ion
4 | 2 | 0.04735657 | -0.00191224 | 2 | 1.709345 | 1 | 60 | 150 | Fe3+_ion
4 | 1.5887 | 0.04763329 | -0.001809596 | 2 | 1.709345 | 1 | 60 | 150 | Fe3+_ion
4 | 1.2619 | 0.04793095 | -0.001769443 | 2 | 1.709345 | 1 | 60 | 150 | Fe3+_ion
4 | 1.0024 | 0.04813152 | -0.001716865 | 2 | 1.709345 | 1 | 60 | 150 | Fe3+_ion
4 | 0.79621 | 0.04851468 | -0.001606746 | 2 | 1.709345 | 1 | 60 | 150 | Fe3+_ion
4 | 0.63246 | 0.04870777 | -0.001506189 | 2 | 1.709345 | 1 | 60 | 150 | Fe3+_ion
4 | 0.50238 | 0.04902771 | -0.001431038 | 2 | 1.709345 | 1 | 60 | 150 | Fe3+_ion
4 | 0.39905 | 0.04904464 | -0.001463199 | 2 | 1.709345 | 1 | 60 | 150 | Fe3+_ion
4 | 0.31623 | 0.04930759 | -0.001340063 | 2 | 1.709345 | 1 | 60 | 150 | Fe3+_ion
4 | 0.25119 | 0.04964549 | -0.001318544 | 2 | 1.709345 | 1 | 60 | 150 | Fe3+_ion
4 | 0.2 | 0.04973208 | -0.001211993 | 2 | 1.709345 | 1 | 60 | 150 | Fe3+_ion
4 | 0.15849 | 0.0499524 | -0.001172255 | 2 | 1.709345 | 1 | 60 | 150 | Fe3+_ion
4 | 0.12619 | 0.05008116 | -0.001106393 | 2 | 1.709345 | 1 | 60 | 150 | Fe3+_ion
4 | 0.1 | 0.05012994 | -0.0009996244 | 2 | 1.709345 | 1 | 60 | 150 | Fe3+_ion
4 | 0.079621 | 0.05033705 | -0.0008863443 | 2 | 1.709345 | 1 | 60 | 150 | Fe3+_ion
4 | 0.063246 | 0.05046037 | -0.0007784501 | 2 | 1.709345 | 1 | 60 | 150 | Fe3+_ion
4 | 0.050238 | 0.05024736 | -0.0006502873 | 2 | 1.709345 | 1 | 60 | 150 | Fe3+_ion
4 | 0.039905 | 0.05056286 | -0.0005422872 | 2 | 1.709345 | 1 | 60 | 150 | Fe3+_ion
4 | 0.031698 | 0.05031067 | -0.0004916736 | 2 | 1.709345 | 1 | 60 | 150 | Fe3+_ion
4 | 0.025179 | 0.05054266 | -0.0002234229 | 2 | 1.709345 | 1 | 60 | 150 | Fe3+_ion
4 | 0.02 | 0.05072098 | -0.0002531588 | 2 | 1.709345 | 1 | 60 | 150 | Fe3+_ion
4 | 0.015887 | 0.05065481 | -8.89208e-05 | 2 | 1.709345 | 1 | 60 | 150 | Fe3+_ion
4 | 0.012619 | 0.05016006 | -1.868123e-05 | 2 | 1.709345 | 1 | 60 | 150 | Fe3+_ion
4 | 0.010024 | 0.05026647 | -0.000215283 | 2 | 1.709345 | 1 | 60 | 150 | Fe3+_ion
6 | 20000 | -0.00201322 | -0.007698181 | 2 | 1.715351 | 1 | 60 | 150 | Fe3+_ion
6 | 15890 | 0.03634437 | -0.001530562 | 2 | 1.715351 | 1 | 60 | 150 | Fe3+_ion
6 | 12619 | 0.03663428 | -0.001454425 | 2 | 1.715351 | 1 | 60 | 150 | Fe3+_ion
6 | 10020 | 0.03695873 | -0.001277502 | 2 | 1.715351 | 1 | 60 | 150 | Fe3+_ion
6 | 7962 | 0.03715229 | -0.001202221 | 2 | 1.715351 | 1 | 60 | 150 | Fe3+_ion
6 | 6324.6 | 0.03734723 | -0.001079328 | 2 | 1.715351 | 1 | 60 | 150 | Fe3+_ion
6 | 5023.8 | 0.03751361 | -0.0009844009 | 2 | 1.715351 | 1 | 60 | 150 | Fe3+_ion
6 | 3991 | 0.03765411 | -0.0009504427 | 2 | 1.715351 | 1 | 60 | 150 | Fe3+_ion
6 | 3169.8 | 0.037767 | -0.0008795817 | 2 | 1.715351 | 1 | 60 | 150 | Fe3+_ion
6 | 2517.9 | 0.03787364 | -0.0008700492 | 2 | 1.715351 | 1 | 60 | 150 | Fe3+_ion
6 | 2000 | 0.03800331 | -0.0008591174 | 2 | 1.715351 | 1 | 60 | 150 | Fe3+_ion
6 | 1588.7 | 0.03807539 | -0.0008334507 | 2 | 1.715351 | 1 | 60 | 150 | Fe3+_ion
6 | 1261.9 | 0.0381576 | -0.0008506853 | 2 | 1.715351 | 1 | 60 | 150 | Fe3+_ion
6 | 1002.4 | 0.0382333 | -0.000887231 | 2 | 1.715351 | 1 | 60 | 150 | Fe3+_ion
6 | 796.21 | 0.03832782 | -0.0009511364 | 2 | 1.715351 | 1 | 60 | 150 | Fe3+_ion
6 | 632.46 | 0.03843335 | -0.001037643 | 2 | 1.715351 | 1 | 60 | 150 | Fe3+_ion
6 | 502.38 | 0.03853244 | -0.001129618 | 2 | 1.715351 | 1 | 60 | 150 | Fe3+_ion
6 | 399.05 | 0.03866136 | -0.001249769 | 2 | 1.715351 | 1 | 60 | 150 | Fe3+_ion
6 | 316.98 | 0.03881824 | -0.001390423 | 2 | 1.715351 | 1 | 60 | 150 | Fe3+_ion
6 | 251.79 | 0.03894807 | -0.001551775 | 2 | 1.715351 | 1 | 60 | 150 | Fe3+_ion
6 | 200 | 0.0391472 | -0.001746022 | 2 | 1.715351 | 1 | 60 | 150 | Fe3+_ion
6 | 158.87 | 0.03937347 | -0.001973887 | 2 | 1.715351 | 1 | 60 | 150 | Fe3+_ion
6 | 126.19 | 0.03964226 | -0.002211195 | 2 | 1.715351 | 1 | 60 | 150 | Fe3+_ion
6 | 100.24 | 0.03999411 | -0.002480274 | 2 | 1.715351 | 1 | 60 | 150 | Fe3+_ion
6 | 79.621 | 0.04042363 | -0.002757142 | 2 | 1.715351 | 1 | 60 | 150 | Fe3+_ion
6 | 63.246 | 0.04092747 | -0.003013764 | 2 | 1.715351 | 1 | 60 | 150 | Fe3+_ion
6 | 50.238 | 0.04150665 | -0.003225517 | 2 | 1.715351 | 1 | 60 | 150 | Fe3+_ion
6 | 39.905 | 0.0421362 | -0.003372985 | 2 | 1.715351 | 1 | 60 | 150 | Fe3+_ion
6 | 31.698 | 0.04278277 | -0.003439291 | 2 | 1.715351 | 1 | 60 | 150 | Fe3+_ion
6 | 25.179 | 0.04345778 | -0.003419683 | 2 | 1.715351 | 1 | 60 | 150 | Fe3+_ion
6 | 20 | 0.0441608 | -0.003304508 | 2 | 1.715351 | 1 | 60 | 150 | Fe3+_ion
6 | 15.887 | 0.04489083 | -0.003082919 | 2 | 1.715351 | 1 | 60 | 150 | Fe3+_ion
6 | 12.619 | 0.04527612 | -0.00290655 | 2 | 1.715351 | 1 | 60 | 150 | Fe3+_ion
6 | 10.024 | 0.04577147 | -0.002804235 | 2 | 1.715351 | 1 | 60 | 150 | Fe3+_ion
6 | 7.9621 | 0.04620856 | -0.00263349 | 2 | 1.715351 | 1 | 60 | 150 | Fe3+_ion
6 | 6.3246 | 0.04654742 | -0.002437327 | 2 | 1.715351 | 1 | 60 | 150 | Fe3+_ion
6 | 5.0238 | 0.04693417 | -0.002417977 | 2 | 1.715351 | 1 | 60 | 150 | Fe3+_ion
6 | 3.9905 | 0.04716352 | -0.002302995 | 2 | 1.715351 | 1 | 60 | 150 | Fe3+_ion
6 | 3.1698 | 0.04758316 | -0.002278323 | 2 | 1.715351 | 1 | 60 | 150 | Fe3+_ion
6 | 2.5179 | 0.04798138 | -0.00217362 | 2 | 1.715351 | 1 | 60 | 150 | Fe3+_ion
6 | 2 | 0.0483151 | -0.002130305 | 2 | 1.715351 | 1 | 60 | 150 | Fe3+_ion
6 | 1.5887 | 0.04847368 | -0.002041262 | 2 | 1.715351 | 1 | 60 | 150 | Fe3+_ion
6 | 1.2619 | 0.04884759 | -0.001950786 | 2 | 1.715351 | 1 | 60 | 150 | Fe3+_ion
6 | 1.0024 | 0.04915639 | -0.001842962 | 2 | 1.715351 | 1 | 60 | 150 | Fe3+_ion
6 | 0.79621 | 0.04939365 | -0.001899939 | 2 | 1.715351 | 1 | 60 | 150 | Fe3+_ion
6 | 0.63246 | 0.0498144 | -0.001798157 | 2 | 1.715351 | 1 | 60 | 150 | Fe3+_ion
6 | 0.50238 | 0.04993858 | -0.001799458 | 2 | 1.715351 | 1 | 60 | 150 | Fe3+_ion
6 | 0.39905 | 0.05034414 | -0.001732902 | 2 | 1.715351 | 1 | 60 | 150 | Fe3+_ion
6 | 0.31623 | 0.05053709 | -0.001584265 | 2 | 1.715351 | 1 | 60 | 150 | Fe3+_ion
6 | 0.25119 | 0.05079008 | -0.001463681 | 2 | 1.715351 | 1 | 60 | 150 | Fe3+_ion
6 | 0.2 | 0.05093407 | -0.001578678 | 2 | 1.715351 | 1 | 60 | 150 | Fe3+_ion
6 | 0.15849 | 0.05122217 | -0.001472007 | 2 | 1.715351 | 1 | 60 | 150 | Fe3+_ion
6 | 0.12619 | 0.05147491 | -0.001398124 | 2 | 1.715351 | 1 | 60 | 150 | Fe3+_ion
6 | 0.1 | 0.05161782 | -0.001155428 | 2 | 1.715351 | 1 | 60 | 150 | Fe3+_ion
6 | 0.079621 | 0.05181688 | -0.001082756 | 2 | 1.715351 | 1 | 60 | 150 | Fe3+_ion
6 | 0.063246 | 0.05187459 | -0.0009708642 | 2 | 1.715351 | 1 | 60 | 150 | Fe3+_ion
6 | 0.050238 | 0.05197221 | -0.0008084227 | 2 | 1.715351 | 1 | 60 | 150 | Fe3+_ion
6 | 0.039905 | 0.05201946 | -0.000713922 | 2 | 1.715351 | 1 | 60 | 150 | Fe3+_ion
6 | 0.031698 | 0.05203618 | -0.0006006425 | 2 | 1.715351 | 1 | 60 | 150 | Fe3+_ion
6 | 0.025179 | 0.05203953 | -0.000446389 | 2 | 1.715351 | 1 | 60 | 150 | Fe3+_ion
6 | 0.02 | 0.05210211 | -0.0002747761 | 2 | 1.715351 | 1 | 60 | 150 | Fe3+_ion
6 | 0.015887 | 0.05178689 | -0.0002539651 | 2 | 1.715351 | 1 | 60 | 150 | Fe3+_ion
6 | 0.012619 | 0.05212375 | -0.000215989 | 2 | 1.715351 | 1 | 60 | 150 | Fe3+_ion
6 | 0.010024 | 0.05210656 | -3.183219e-05 | 2 | 1.715351 | 1 | 60 | 150 | Fe3+_ion