## Sheet1
Time(h) | Freq | Zreal | Zimag | ppm | mean_voltage | current | temperature | flow | Label
0 | 20000 | 0.001081503 | -0.00459626 | 0 | 1.716018 | 1 | 60 | 150 | no_ion
0 | 15890 | 0.03667393 | -0.001501537 | 0 | 1.716018 | 1 | 60 | 150 | no_ion
0 | 12619 | 0.03688747 | -0.001352892 | 0 | 1.716018 | 1 | 60 | 150 | no_ion
0 | 10020 | 0.03700767 | -0.001186494 | 0 | 1.716018 | 1 | 60 | 150 | no_ion
0 | 7962 | 0.03716708 | -0.001068532 | 0 | 1.716018 | 1 | 60 | 150 | no_ion
0 | 6324.6 | 0.03725925 | -0.0009333437 | 0 | 1.716018 | 1 | 60 | 150 | no_ion
0 | 5023.8 | 0.03733748 | -0.0008272065 | 0 | 1.716018 | 1 | 60 | 150 | no_ion
0 | 3991 | 0.0374164 | -0.0008000667 | 0 | 1.716018 | 1 | 60 | 150 | no_ion
0 | 3169.8 | 0.03742675 | -0.0007421193 | 0 | 1.716018 | 1 | 60 | 150 | no_ion
0 | 2517.9 | 0.03758027 | -0.0007661186 | 0 | 1.716018 | 1 | 60 | 150 | no_ion
0 | 2000 | 0.03759987 | -0.0007490149 | 0 | 1.716018 | 1 | 60 | 150 | no_ion
0 | 1588.7 | 0.0376764 | -0.0007291927 | 0 | 1.716018 | 1 | 60 | 150 | no_ion
0 | 1261.9 | 0.03770842 | -0.0007701291 | 0 | 1.716018 | 1 | 60 | 150 | no_ion
0 | 1002.4 | 0.03783999 | -0.0008031545 | 0 | 1.716018 | 1 | 60 | 150 | no_ion
0 | 796.21 | 0.03792316 | -0.0008744503 | 0 | 1.716018 | 1 | 60 | 150 | no_ion
0 | 632.46 | 0.03796503 | -0.0009460033 | 0 | 1.716018 | 1 | 60 | 150 | no_ion
0 | 502.38 | 0.03805911 | -0.001047665 | 0 | 1.716018 | 1 | 60 | 150 | no_ion
0 | 399.05 | 0.03824278 | -0.001162722 | 0 | 1.716018 | 1 | 60 | 150 | no_ion
0 | 316.98 | 0.03832112 | -0.001320767 | 0 | 1.716018 | 1 | 60 | 150 | no_ion
0 | 251.79 | 0.03846224 | -0.001504684 | 0 | 1.716018 | 1 | 60 | 150 | no_ion
0 | 200 | 0.03866221 | -0.00168802 | 0 | 1.716018 | 1 | 60 | 150 | no_ion
0 | 158.87 | 0.03895531 | -0.001907754 | 0 | 1.716018 | 1 | 60 | 150 | no_ion
0 | 126.19 | 0.03921284 | -0.002156359 | 0 | 1.716018 | 1 | 60 | 150 | no_ion
0 | 100.24 | 0.03955034 | -0.002430181 | 0 | 1.716018 | 1 | 60 | 150 | no_ion
0 | 79.621 | 0.03996294 | -0.002705091 | 0 | 1.716018 | 1 | 60 | 150 | no_ion
0 | 63.246 | 0.04044837 | -0.002951369 | 0 | 1.716018 | 1 | 60 | 150 | no_ion
0 | 50.238 | 0.04099997 | -0.003148885 | 0 | 1.716018 | 1 | 60 | 150 | no_ion
0 | 39.905 | 0.04162455 | -0.003276167 | 0 | 1.716018 | 1 | 60 | 150 | no_ion
0 | 31.698 | 0.04227639 | -0.003324423 | 0 | 1.716018 | 1 | 60 | 150 | no_ion
0 | 25.179 | 0.04295208 | -0.003285897 | 0 | 1.716018 | 1 | 60 | 150 | no_ion
0 | 20 | 0.04361713 | -0.0031494 | 0 | 1.716018 | 1 | 60 | 150 | no_ion
0 | 15.887 | 0.04424396 | -0.002904503 | 0 | 1.716018 | 1 | 60 | 150 | no_ion
0 | 12.619 | 0.04479329 | -0.00273243 | 0 | 1.716018 | 1 | 60 | 150 | no_ion
0 | 10.024 | 0.0451093 | -0.002476729 | 0 | 1.716018 | 1 | 60 | 150 | no_ion
0 | 7.9621 | 0.0453894 | -0.002334333 | 0 | 1.716018 | 1 | 60 | 150 | no_ion
0 | 6.3246 | 0.04574019 | -0.00207491 | 0 | 1.716018 | 1 | 60 | 150 | no_ion
0 | 5.0238 | 0.04631956 | -0.001919497 | 0 | 1.716018 | 1 | 60 | 150 | no_ion
0 | 3.9905 | 0.04617033 | -0.001914991 | 0 | 1.716018 | 1 | 60 | 150 | no_ion
0 | 3.1698 | 0.04654315 | -0.001627432 | 0 | 1.716018 | 1 | 60 | 150 | no_ion
0 | 2.5179 | 0.04713609 | -0.001461121 | 0 | 1.716018 | 1 | 60 | 150 | no_ion
0 | 2 | 0.04690877 | -0.00164721 | 0 | 1.716018 | 1 | 60 | 150 | no_ion
0 | 1.5887 | 0.04696768 | -0.001229202 | 0 | 1.716018 | 1 | 60 | 150 | no_ion
0 | 1.2619 | 0.04749543 | -0.001251747 | 0 | 1.716018 | 1 | 60 | 150 | no_ion
0 | 1.0024 | 0.04778262 | -0.0009691383 | 0 | 1.716018 | 1 | 60 | 150 | no_ion
0 | 0.79621 | 0.04756891 | -0.001012122 | 0 | 1.716018 | 1 | 60 | 150 | no_ion
0 | 0.63246 | 0.04758157 | -0.0008890666 | 0 | 1.716018 | 1 | 60 | 150 | no_ion
0 | 0.50238 | 0.0475045 | -0.0009065279 | 0 | 1.716018 | 1 | 60 | 150 | no_ion
0 | 0.39905 | 0.04810416 | -0.0008733846 | 0 | 1.716018 | 1 | 60 | 150 | no_ion
0 | 0.31623 | 0.04790932 | -0.0005671393 | 0 | 1.716018 | 1 | 60 | 150 | no_ion
0 | 0.25119 | 0.04865238 | -0.0007826814 | 0 | 1.716018 | 1 | 60 | 150 | no_ion
0 | 0.2 | 0.04778234 | -0.0005721923 | 0 | 1.716018 | 1 | 60 | 150 | no_ion
0 | 0.15849 | 0.04824005 | -0.0005817977 | 0 | 1.716018 | 1 | 60 | 150 | no_ion
0 | 0.12619 | 0.04806572 | -0.0005041358 | 0 | 1.716018 | 1 | 60 | 150 | no_ion
0 | 0.1 | 0.04834413 | -0.0004366313 | 0 | 1.716018 | 1 | 60 | 150 | no_ion
0 | 0.079621 | 0.04868342 | -0.0007803494 | 0 | 1.716018 | 1 | 60 | 150 | no_ion
0 | 0.063246 | 0.04842519 | -0.0002363567 | 0 | 1.716018 | 1 | 60 | 150 | no_ion
0 | 0.050238 | 0.04831646 | -0.0004029296 | 0 | 1.716018 | 1 | 60 | 150 | no_ion
0 | 0.039905 | 0.04883512 | -0.0003083025 | 0 | 1.716018 | 1 | 60 | 150 | no_ion
0 | 0.031698 | 0.04829247 | 4.200026e-05 | 0 | 1.716018 | 1 | 60 | 150 | no_ion
0 | 0.025179 | 0.04854167 | -0.0005769998 | 0 | 1.716018 | 1 | 60 | 150 | no_ion
0 | 0.02 | 0.04805703 | -2.750383e-05 | 0 | 1.716018 | 1 | 60 | 150 | no_ion
0 | 0.015887 | 0.04874454 | -5.831045e-05 | 0 | 1.716018 | 1 | 60 | 150 | no_ion
0 | 0.012619 | 0.04834734 | -0.0001894555 | 0 | 1.716018 | 1 | 60 | 150 | no_ion
0 | 0.010024 | 0.0482415 | -0.0002304579 | 0 | 1.716018 | 1 | 60 | 150 | no_ion
2 | 20000 | 0.03628765 | -0.00161109 | 0 | 1.712788 | 1 | 60 | 150 | no_ion
2 | 15890 | 0.03657148 | -0.001505466 | 0 | 1.712788 | 1 | 60 | 150 | no_ion
2 | 12619 | 0.03679492 | -0.001355719 | 0 | 1.712788 | 1 | 60 | 150 | no_ion
2 | 10020 | 0.03697399 | -0.001174139 | 0 | 1.712788 | 1 | 60 | 150 | no_ion
2 | 7962 | 0.03708633 | -0.001061689 | 0 | 1.712788 | 1 | 60 | 150 | no_ion
2 | 6324.6 | 0.03720656 | -0.0009311482 | 0 | 1.712788 | 1 | 60 | 150 | no_ion
2 | 5023.8 | 0.03727371 | -0.0008236353 | 0 | 1.712788 | 1 | 60 | 150 | no_ion
2 | 3991 | 0.03734939 | -0.0007849304 | 0 | 1.712788 | 1 | 60 | 150 | no_ion
2 | 3169.8 | 0.03739062 | -0.0007437421 | 0 | 1.712788 | 1 | 60 | 150 | no_ion
2 | 2517.9 | 0.0374763 | -0.0007507072 | 0 | 1.712788 | 1 | 60 | 150 | no_ion
2 | 2000 | 0.03760551 | -0.0007379691 | 0 | 1.712788 | 1 | 60 | 150 | no_ion
2 | 1588.7 | 0.03765094 | -0.0007388912 | 0 | 1.712788 | 1 | 60 | 150 | no_ion
2 | 1261.9 | 0.03768643 | -0.0007670826 | 0 | 1.712788 | 1 | 60 | 150 | no_ion
2 | 1002.4 | 0.03776711 | -0.0007963414 | 0 | 1.712788 | 1 | 60 | 150 | no_ion
2 | 796.21 | 0.03785261 | -0.0008740673 | 0 | 1.712788 | 1 | 60 | 150 | no_ion
2 | 632.46 | 0.03794517 | -0.0009627543 | 0 | 1.712788 | 1 | 60 | 150 | no_ion
2 | 502.38 | 0.03806793 | -0.001057654 | 0 | 1.712788 | 1 | 60 | 150 | no_ion
2 | 399.05 | 0.03820829 | -0.001165429 | 0 | 1.712788 | 1 | 60 | 150 | no_ion
2 | 316.98 | 0.0382913 | -0.001314791 | 0 | 1.712788 | 1 | 60 | 150 | no_ion
2 | 251.79 | 0.03846812 | -0.001471829 | 0 | 1.712788 | 1 | 60 | 150 | no_ion
2 | 200 | 0.03865198 | -0.001685693 | 0 | 1.712788 | 1 | 60 | 150 | no_ion
2 | 158.87 | 0.03884884 | -0.001919194 | 0 | 1.712788 | 1 | 60 | 150 | no_ion
2 | 126.19 | 0.03914212 | -0.002169349 | 0 | 1.712788 | 1 | 60 | 150 | no_ion
2 | 100.24 | 0.03948703 | -0.002431098 | 0 | 1.712788 | 1 | 60 | 150 | no_ion
2 | 79.621 | 0.039897 | -0.002689807 | 0 | 1.712788 | 1 | 60 | 150 | no_ion
2 | 63.246 | 0.04040128 | -0.002931322 | 0 | 1.712788 | 1 | 60 | 150 | no_ion
2 | 50.238 | 0.04098748 | -0.003141103 | 0 | 1.712788 | 1 | 60 | 150 | no_ion
2 | 39.905 | 0.04163996 | -0.003285545 | 0 | 1.712788 | 1 | 60 | 150 | no_ion
2 | 31.698 | 0.04228399 | -0.003342369 | 0 | 1.712788 | 1 | 60 | 150 | no_ion
2 | 25.179 | 0.04292423 | -0.00330742 | 0 | 1.712788 | 1 | 60 | 150 | no_ion
2 | 20 | 0.04357067 | -0.003167668 | 0 | 1.712788 | 1 | 60 | 150 | no_ion
2 | 15.887 | 0.04422531 | -0.002910039 | 0 | 1.712788 | 1 | 60 | 150 | no_ion
2 | 12.619 | 0.04475199 | -0.002665187 | 0 | 1.712788 | 1 | 60 | 150 | no_ion
2 | 10.024 | 0.04519052 | -0.002521664 | 0 | 1.712788 | 1 | 60 | 150 | no_ion
2 | 7.9621 | 0.04557667 | -0.002322341 | 0 | 1.712788 | 1 | 60 | 150 | no_ion
2 | 6.3246 | 0.04581697 | -0.002107055 | 0 | 1.712788 | 1 | 60 | 150 | no_ion
2 | 5.0238 | 0.0461467 | -0.001981926 | 0 | 1.712788 | 1 | 60 | 150 | no_ion
2 | 3.9905 | 0.04607849 | -0.001824351 | 0 | 1.712788 | 1 | 60 | 150 | no_ion
2 | 3.1698 | 0.04672686 | -0.001659175 | 0 | 1.712788 | 1 | 60 | 150 | no_ion
2 | 2.5179 | 0.04683553 | -0.001427058 | 0 | 1.712788 | 1 | 60 | 150 | no_ion
2 | 2 | 0.04689133 | -0.001353552 | 0 | 1.712788 | 1 | 60 | 150 | no_ion
2 | 1.5887 | 0.0469946 | -0.001040691 | 0 | 1.712788 | 1 | 60 | 150 | no_ion
2 | 1.2619 | 0.04741281 | -0.001111188 | 0 | 1.712788 | 1 | 60 | 150 | no_ion
2 | 1.0024 | 0.04700356 | -0.001259406 | 0 | 1.712788 | 1 | 60 | 150 | no_ion
2 | 0.79621 | 0.04744959 | -0.0008832679 | 0 | 1.712788 | 1 | 60 | 150 | no_ion
2 | 0.63246 | 0.04802261 | -0.001033758 | 0 | 1.712788 | 1 | 60 | 150 | no_ion
2 | 0.50238 | 0.0479285 | -0.000995095 | 0 | 1.712788 | 1 | 60 | 150 | no_ion
2 | 0.39905 | 0.04777769 | -0.0009697751 | 0 | 1.712788 | 1 | 60 | 150 | no_ion
2 | 0.31623 | 0.04790678 | -0.0004950215 | 0 | 1.712788 | 1 | 60 | 150 | no_ion
2 | 0.25119 | 0.04839316 | -0.0005919895 | 0 | 1.712788 | 1 | 60 | 150 | no_ion
2 | 0.2 | 0.04834272 | -0.0008632643 | 0 | 1.712788 | 1 | 60 | 150 | no_ion
2 | 0.15849 | 0.04807301 | -0.00076765 | 0 | 1.712788 | 1 | 60 | 150 | no_ion
2 | 0.12619 | 0.04825099 | -0.0002290855 | 0 | 1.712788 | 1 | 60 | 150 | no_ion
2 | 0.1 | 0.04853468 | -0.0004672607 | 0 | 1.712788 | 1 | 60 | 150 | no_ion
2 | 0.079621 | 0.04832241 | -0.0004286519 | 0 | 1.712788 | 1 | 60 | 150 | no_ion
2 | 0.063246 | 0.04878793 | -0.0005531202 | 0 | 1.712788 | 1 | 60 | 150 | no_ion
2 | 0.050238 | 0.04824615 | -0.0004280592 | 0 | 1.712788 | 1 | 60 | 150 | no_ion
2 | 0.039905 | 0.04896328 | -0.00045347 | 0 | 1.712788 | 1 | 60 | 150 | no_ion
2 | 0.031698 | 0.04827002 | -0.0003634259 | 0 | 1.712788 | 1 | 60 | 150 | no_ion
2 | 0.025179 | 0.04814815 | -0.0002164777 | 0 | 1.712788 | 1 | 60 | 150 | no_ion
2 | 0.02 | 0.04829334 | -8.320279e-05 | 0 | 1.712788 | 1 | 60 | 150 | no_ion
2 | 0.015887 | 0.04860581 | -1.783346e-05 | 0 | 1.712788 | 1 | 60 | 150 | no_ion
2 | 0.012619 | 0.0485339 | 3.14386e-05 | 0 | 1.712788 | 1 | 60 | 150 | no_ion
2 | 0.010024 | 0.04861796 | -0.0004537227 | 0 | 1.712788 | 1 | 60 | 150 | no_ion
4 | 20000 | -0.004328427 | 0.002428213 | 0 | 1.713215 | 1 | 60 | 150 | no_ion
4 | 15890 | 0.03689137 | -0.001507625 | 0 | 1.713215 | 1 | 60 | 150 | no_ion
4 | 12619 | 0.03705487 | -0.00134233 | 0 | 1.713215 | 1 | 60 | 150 | no_ion
4 | 10020 | 0.03716025 | -0.001158922 | 0 | 1.713215 | 1 | 60 | 150 | no_ion
4 | 7962 | 0.03719296 | -0.001048187 | 0 | 1.713215 | 1 | 60 | 150 | no_ion
4 | 6324.6 | 0.03720051 | -0.000929192 | 0 | 1.713215 | 1 | 60 | 150 | no_ion
4 | 5023.8 | 0.03727976 | -0.0008223649 | 0 | 1.713215 | 1 | 60 | 150 | no_ion
4 | 3991 | 0.03733777 | -0.0008000092 | 0 | 1.713215 | 1 | 60 | 150 | no_ion
4 | 3169.8 | 0.03742388 | -0.0007517903 | 0 | 1.713215 | 1 | 60 | 150 | no_ion
4 | 2517.9 | 0.03750341 | -0.0007371636 | 0 | 1.713215 | 1 | 60 | 150 | no_ion
4 | 2000 | 0.03760368 | -0.0007348611 | 0 | 1.713215 | 1 | 60 | 150 | no_ion
4 | 1588.7 | 0.03768475 | -0.0007383512 | 0 | 1.713215 | 1 | 60 | 150 | no_ion
4 | 1261.9 | 0.03771824 | -0.000767247 | 0 | 1.713215 | 1 | 60 | 150 | no_ion
4 | 1002.4 | 0.0378001 | -0.0008117268 | 0 | 1.713215 | 1 | 60 | 150 | no_ion
4 | 796.21 | 0.03786374 | -0.0008725373 | 0 | 1.713215 | 1 | 60 | 150 | no_ion
4 | 632.46 | 0.03796936 | -0.0009411902 | 0 | 1.713215 | 1 | 60 | 150 | no_ion
4 | 502.38 | 0.03806531 | -0.001051674 | 0 | 1.713215 | 1 | 60 | 150 | no_ion
4 | 399.05 | 0.03817678 | -0.001183024 | 0 | 1.713215 | 1 | 60 | 150 | no_ion
4 | 316.98 | 0.0383662 | -0.001315429 | 0 | 1.713215 | 1 | 60 | 150 | no_ion
4 | 251.79 | 0.03853161 | -0.001481077 | 0 | 1.713215 | 1 | 60 | 150 | no_ion
4 | 200 | 0.03867796 | -0.001678651 | 0 | 1.713215 | 1 | 60 | 150 | no_ion
4 | 158.87 | 0.03891312 | -0.001909296 | 0 | 1.713215 | 1 | 60 | 150 | no_ion
4 | 126.19 | 0.03918526 | -0.002164213 | 0 | 1.713215 | 1 | 60 | 150 | no_ion
4 | 100.24 | 0.03952163 | -0.002429402 | 0 | 1.713215 | 1 | 60 | 150 | no_ion
4 | 79.621 | 0.03992735 | -0.002690826 | 0 | 1.713215 | 1 | 60 | 150 | no_ion
4 | 63.246 | 0.04041504 | -0.002937938 | 0 | 1.713215 | 1 | 60 | 150 | no_ion
4 | 50.238 | 0.04098415 | -0.003145465 | 0 | 1.713215 | 1 | 60 | 150 | no_ion
4 | 39.905 | 0.04160659 | -0.003279959 | 0 | 1.713215 | 1 | 60 | 150 | no_ion
4 | 31.698 | 0.0422596 | -0.003332051 | 0 | 1.713215 | 1 | 60 | 150 | no_ion
4 | 25.179 | 0.04292203 | -0.003284596 | 0 | 1.713215 | 1 | 60 | 150 | no_ion
4 | 20 | 0.04359243 | -0.003130708 | 0 | 1.713215 | 1 | 60 | 150 | no_ion
4 | 15.887 | 0.04426201 | -0.002859303 | 0 | 1.713215 | 1 | 60 | 150 | no_ion
4 | 12.619 | 0.04474811 | -0.002721331 | 0 | 1.713215 | 1 | 60 | 150 | no_ion
4 | 10.024 | 0.04508561 | -0.002479449 | 0 | 1.713215 | 1 | 60 | 150 | no_ion
4 | 7.9621 | 0.04542845 | -0.00229955 | 0 | 1.713215 | 1 | 60 | 150 | no_ion
4 | 6.3246 | 0.045586 | -0.002095418 | 0 | 1.713215 | 1 | 60 | 150 | no_ion
4 | 5.0238 | 0.04611317 | -0.001972274 | 0 | 1.713215 | 1 | 60 | 150 | no_ion
4 | 3.9905 | 0.04652913 | -0.001813119 | 0 | 1.713215 | 1 | 60 | 150 | no_ion
4 | 3.1698 | 0.04655099 | -0.001472218 | 0 | 1.713215 | 1 | 60 | 150 | no_ion
4 | 2.5179 | 0.04680297 | -0.001698707 | 0 | 1.713215 | 1 | 60 | 150 | no_ion
4 | 2 | 0.04672235 | -0.001524592 | 0 | 1.713215 | 1 | 60 | 150 | no_ion
4 | 1.5887 | 0.04690427 | -0.001239136 | 0 | 1.713215 | 1 | 60 | 150 | no_ion
4 | 1.2619 | 0.04731783 | -0.001117976 | 0 | 1.713215 | 1 | 60 | 150 | no_ion
4 | 1.0024 | 0.04764406 | -0.001127964 | 0 | 1.713215 | 1 | 60 | 150 | no_ion
4 | 0.79621 | 0.0478863 | -0.001169982 | 0 | 1.713215 | 1 | 60 | 150 | no_ion
4 | 0.63246 | 0.04771226 | -0.000817637 | 0 | 1.713215 | 1 | 60 | 150 | no_ion
4 | 0.50238 | 0.04754077 | -0.001149469 | 0 | 1.713215 | 1 | 60 | 150 | no_ion
4 | 0.39905 | 0.04799271 | -0.000860864 | 0 | 1.713215 | 1 | 60 | 150 | no_ion
4 | 0.31623 | 0.04806766 | -0.0006978496 | 0 | 1.713215 | 1 | 60 | 150 | no_ion
4 | 0.25119 | 0.0478529 | -0.001016021 | 0 | 1.713215 | 1 | 60 | 150 | no_ion
4 | 0.2 | 0.04841147 | -0.0006172166 | 0 | 1.713215 | 1 | 60 | 150 | no_ion
4 | 0.15849 | 0.04756469 | -0.000810028 | 0 | 1.713215 | 1 | 60 | 150 | no_ion
4 | 0.12619 | 0.04846549 | -0.000558918 | 0 | 1.713215 | 1 | 60 | 150 | no_ion
4 | 0.1 | 0.0487827 | -0.0002280054 | 0 | 1.713215 | 1 | 60 | 150 | no_ion
4 | 0.079621 | 0.04837645 | -0.0003327103 | 0 | 1.713215 | 1 | 60 | 150 | no_ion
4 | 0.063246 | 0.04810695 | -0.0005610335 | 0 | 1.713215 | 1 | 60 | 150 | no_ion
4 | 0.050238 | 0.0484798 | -0.0003358429 | 0 | 1.713215 | 1 | 60 | 150 | no_ion
4 | 0.039905 | 0.04867374 | -0.0003209541 | 0 | 1.713215 | 1 | 60 | 150 | no_ion
4 | 0.031698 | 0.0486897 | -0.0001879391 | 0 | 1.713215 | 1 | 60 | 150 | no_ion
4 | 0.025179 | 0.04832667 | -0.0001362926 | 0 | 1.713215 | 1 | 60 | 150 | no_ion
4 | 0.02 | 0.04847075 | -0.0003861467 | 0 | 1.713215 | 1 | 60 | 150 | no_ion
4 | 0.015887 | 0.04845189 | -7.009362e-05 | 0 | 1.713215 | 1 | 60 | 150 | no_ion
4 | 0.012619 | 0.04818796 | -8.86573e-05 | 0 | 1.713215 | 1 | 60 | 150 | no_ion
4 | 0.010024 | 0.04847589 | -0.0003268433 | 0 | 1.713215 | 1 | 60 | 150 | no_ion
6 | 20000 | -0.007020643 | -0.006550006 | 0 | 1.715669 | 1 | 60 | 150 | no_ion
6 | 15890 | 0.03660662 | -0.001502814 | 0 | 1.715669 | 1 | 60 | 150 | no_ion
6 | 12619 | 0.03682168 | -0.001368004 | 0 | 1.715669 | 1 | 60 | 150 | no_ion
6 | 10020 | 0.03698762 | -0.001255806 | 0 | 1.715669 | 1 | 60 | 150 | no_ion
6 | 7962 | 0.03711235 | -0.001066042 | 0 | 1.715669 | 1 | 60 | 150 | no_ion
6 | 6324.6 | 0.03721619 | -0.0009358644 | 0 | 1.715669 | 1 | 60 | 150 | no_ion
6 | 5023.8 | 0.03725265 | -0.0008337166 | 0 | 1.715669 | 1 | 60 | 150 | no_ion
6 | 3991 | 0.03729182 | -0.0008013629 | 0 | 1.715669 | 1 | 60 | 150 | no_ion
6 | 3169.8 | 0.03739186 | -0.0007480906 | 0 | 1.715669 | 1 | 60 | 150 | no_ion
6 | 2517.9 | 0.03747372 | -0.0007420142 | 0 | 1.715669 | 1 | 60 | 150 | no_ion
6 | 2000 | 0.03757635 | -0.0007494549 | 0 | 1.715669 | 1 | 60 | 150 | no_ion
6 | 1588.7 | 0.03767934 | -0.000738491 | 0 | 1.715669 | 1 | 60 | 150 | no_ion
6 | 1261.9 | 0.03773667 | -0.0007751518 | 0 | 1.715669 | 1 | 60 | 150 | no_ion
6 | 1002.4 | 0.03779636 | -0.0008059627 | 0 | 1.715669 | 1 | 60 | 150 | no_ion
6 | 796.21 | 0.03785075 | -0.0008754091 | 0 | 1.715669 | 1 | 60 | 150 | no_ion
6 | 632.46 | 0.03796837 | -0.0009622952676 | 0 | 1.715669 | 1 | 60 | 150 | no_ion
6 | 502.38 | 0.0380606 | -0.001060122 | 0 | 1.715669 | 1 | 60 | 150 | no_ion
6 | 399.05 | 0.03822738 | -0.001171546 | 0 | 1.715669 | 1 | 60 | 150 | no_ion
6 | 316.98 | 0.03835773 | -0.001320792 | 0 | 1.715669 | 1 | 60 | 150 | no_ion
6 | 251.79 | 0.03851149 | -0.001497198 | 0 | 1.715669 | 1 | 60 | 150 | no_ion
6 | 200 | 0.03869973 | -0.001682275 | 0 | 1.715669 | 1 | 60 | 150 | no_ion
6 | 158.87 | 0.03890363 | -0.001908781 | 0 | 1.715669 | 1 | 60 | 150 | no_ion
6 | 126.19 | 0.03913378 | -0.002168851 | 0 | 1.715669 | 1 | 60 | 150 | no_ion
6 | 100.24 | 0.03946445 | -0.002435291 | 0 | 1.715669 | 1 | 60 | 150 | no_ion
6 | 79.621 | 0.03988481 | -0.00269614 | 0 | 1.715669 | 1 | 60 | 150 | no_ion
6 | 63.246 | 0.04038473 | -0.002949198 | 0 | 1.715669 | 1 | 60 | 150 | no_ion
6 | 50.238 | 0.04095288 | -0.003147826 | 0 | 1.715669 | 1 | 60 | 150 | no_ion
6 | 39.905 | 0.04159397 | -0.003273288 | 0 | 1.715669 | 1 | 60 | 150 | no_ion
6 | 31.698 | 0.04224726 | -0.003325537 | 0 | 1.715669 | 1 | 60 | 150 | no_ion
6 | 25.179 | 0.04291807 | -0.003280471 | 0 | 1.715669 | 1 | 60 | 150 | no_ion
6 | 20 | 0.04358402 | -0.003132348 | 0 | 1.715669 | 1 | 60 | 150 | no_ion
6 | 15.887 | 0.0442266 | -0.00287038 | 0 | 1.715669 | 1 | 60 | 150 | no_ion
6 | 12.619 | 0.04466954 | -0.002709475 | 0 | 1.715669 | 1 | 60 | 150 | no_ion
6 | 10.024 | 0.0451907 | -0.002556952 | 0 | 1.715669 | 1 | 60 | 150 | no_ion
6 | 7.9621 | 0.04536747 | -0.002305125 | 0 | 1.715669 | 1 | 60 | 150 | no_ion
6 | 6.3246 | 0.04567057 | -0.002152503 | 0 | 1.715669 | 1 | 60 | 150 | no_ion
6 | 5.0238 | 0.04609581 | -0.001815382 | 0 | 1.715669 | 1 | 60 | 150 | no_ion
6 | 3.9905 | 0.0463791 | -0.001801349 | 0 | 1.715669 | 1 | 60 | 150 | no_ion
6 | 3.1698 | 0.04649528 | -0.001631986 | 0 | 1.715669 | 1 | 60 | 150 | no_ion
6 | 2.5179 | 0.04701559 | -0.001537534 | 0 | 1.715669 | 1 | 60 | 150 | no_ion
6 | 2 | 0.04694354 | -0.001402172 | 0 | 1.715669 | 1 | 60 | 150 | no_ion
6 | 1.5887 | 0.04699349 | -0.001388416 | 0 | 1.715669 | 1 | 60 | 150 | no_ion
6 | 1.2619 | 0.04741508 | -0.001350549 | 0 | 1.715669 | 1 | 60 | 150 | no_ion
6 | 1.0024 | 0.04759013 | -0.001145542 | 0 | 1.715669 | 1 | 60 | 150 | no_ion
6 | 0.79621 | 0.04726116 | -0.001153611 | 0 | 1.715669 | 1 | 60 | 150 | no_ion
6 | 0.63246 | 0.0477312 | -0.001194908 | 0 | 1.715669 | 1 | 60 | 150 | no_ion
6 | 0.50238 | 0.04797858 | -0.001046583 | 0 | 1.715669 | 1 | 60 | 150 | no_ion
6 | 0.39905 | 0.04779078 | -0.0008052284 | 0 | 1.715669 | 1 | 60 | 150 | no_ion
6 | 0.31623 | 0.04761452 | -0.000791221 | 0 | 1.715669 | 1 | 60 | 150 | no_ion
6 | 0.25119 | 0.04807626 | -0.0009449679 | 0 | 1.715669 | 1 | 60 | 150 | no_ion
6 | 0.2 | 0.04807156 | -0.0005252663 | 0 | 1.715669 | 1 | 60 | 150 | no_ion
6 | 0.15849 | 0.04848481 | -0.0007115307 | 0 | 1.715669 | 1 | 60 | 150 | no_ion
6 | 0.12619 | 0.0483886 | -0.0006096105 | 0 | 1.715669 | 1 | 60 | 150 | no_ion
6 | 0.1 | 0.0481797 | -0.0004432784 | 0 | 1.715669 | 1 | 60 | 150 | no_ion
6 | 0.079621 | 0.04790547 | -0.0001703509 | 0 | 1.715669 | 1 | 60 | 150 | no_ion
6 | 0.063246 | 0.04876511 | -0.0002863941 | 0 | 1.715669 | 1 | 60 | 150 | no_ion
6 | 0.050238 | 0.04795639 | -1.661444e-05 | 0 | 1.715669 | 1 | 60 | 150 | no_ion
6 | 0.039905 | 0.04826968 | -7.496087e-05 | 0 | 1.715669 | 1 | 60 | 150 | no_ion
6 | 0.031698 | 0.04826037 | -0.0002124897 | 0 | 1.715669 | 1 | 60 | 150 | no_ion
6 | 0.025179 | 0.04814309 | 0.0002538894 | 0 | 1.715669 | 1 | 60 | 150 | no_ion
6 | 0.02 | 0.04818847 | -0.0001842377 | 0 | 1.715669 | 1 | 60 | 150 | no_ion
6 | 0.015887 | 0.04858592 | -0.0001053473 | 0 | 1.715669 | 1 | 60 | 150 | no_ion
6 | 0.012619 | 0.04842401 | -0.0002037112 | 0 | 1.715669 | 1 | 60 | 150 | no_ion
6 | 0.010024 | 0.04863732 | -6.338048e-05 | 0 | 1.715669 | 1 | 60 | 150 | no_ion