## Sheet1
Time(h) | Freq | Zreal | Zimag | ppm | mean_voltage | current | temperature | flow | Label
0 | 20000 | 0.01051175 | -0.03533787 | 2 | 2.168336 | 1 | 60 | 150 | Ca2+_ion
0 | 15890 | 0.04448996 | -0.002355836 | 2 | 2.168336 | 1 | 60 | 150 | Ca2+_ion
0 | 12619 | 0.04661034 | -0.002871464 | 2 | 2.168336 | 1 | 60 | 150 | Ca2+_ion
0 | 10020 | 0.04871178 | -0.003644879 | 2 | 2.168336 | 1 | 60 | 150 | Ca2+_ion
0 | 7962 | 0.04952897 | -0.003724609 | 2 | 2.168336 | 1 | 60 | 150 | Ca2+_ion
0 | 6324.6 | 0.04939518 | -0.003584034 | 2 | 2.168336 | 1 | 60 | 150 | Ca2+_ion
0 | 5023.8 | 0.04915462 | -0.003542093 | 2 | 2.168336 | 1 | 60 | 150 | Ca2+_ion
0 | 3991 | 0.04985222 | -0.004035208 | 2 | 2.168336 | 1 | 60 | 150 | Ca2+_ion
0 | 3169.8 | 0.05107 | -0.004809749 | 2 | 2.168336 | 1 | 60 | 150 | Ca2+_ion
0 | 2517.9 | 0.05233912 | -0.005538421 | 2 | 2.168336 | 1 | 60 | 150 | Ca2+_ion
0 | 2000 | 0.05341584 | -0.00591716 | 2 | 2.168336 | 1 | 60 | 150 | Ca2+_ion
0 | 1588.7 | 0.05430865 | -0.006087553 | 2 | 2.168336 | 1 | 60 | 150 | Ca2+_ion
0 | 1261.9 | 0.05506271 | -0.006198619 | 2 | 2.168336 | 1 | 60 | 150 | Ca2+_ion
0 | 1002.4 | 0.05590536 | -0.006373628 | 2 | 2.168336 | 1 | 60 | 150 | Ca2+_ion
0 | 796.21 | 0.05670374 | -0.006498997 | 2 | 2.168336 | 1 | 60 | 150 | Ca2+_ion
0 | 632.46 | 0.05754022 | -0.006634599 | 2 | 2.168336 | 1 | 60 | 150 | Ca2+_ion
0 | 502.38 | 0.0583203 | -0.00674013 | 2 | 2.168336 | 1 | 60 | 150 | Ca2+_ion
0 | 399.05 | 0.05921932 | -0.00695626 | 2 | 2.168336 | 1 | 60 | 150 | Ca2+_ion
0 | 316.98 | 0.06000195 | -0.0071515 | 2 | 2.168336 | 1 | 60 | 150 | Ca2+_ion
0 | 251.79 | 0.06082205 | -0.007465048 | 2 | 2.168336 | 1 | 60 | 150 | Ca2+_ion
0 | 200 | 0.06162804 | -0.007899488 | 2 | 2.168336 | 1 | 60 | 150 | Ca2+_ion
0 | 158.87 | 0.06236039 | -0.008499832 | 2 | 2.168336 | 1 | 60 | 150 | Ca2+_ion
0 | 126.19 | 0.06309767 | -0.009281604 | 2 | 2.168336 | 1 | 60 | 150 | Ca2+_ion
0 | 100.24 | 0.06398253 | -0.01035899 | 2 | 2.168336 | 1 | 60 | 150 | Ca2+_ion
0 | 79.621 | 0.06504632 | -0.01171926 | 2 | 2.168336 | 1 | 60 | 150 | Ca2+_ion
0 | 63.246 | 0.06628161 | -0.01332861 | 2 | 2.168336 | 1 | 60 | 150 | Ca2+_ion
0 | 50.238 | 0.06784246 | -0.01526453 | 2 | 2.168336 | 1 | 60 | 150 | Ca2+_ion
0 | 39.905 | 0.06963694 | -0.01749598 | 2 | 2.168336 | 1 | 60 | 150 | Ca2+_ion
0 | 31.698 | 0.07179061 | -0.02006368 | 2 | 2.168336 | 1 | 60 | 150 | Ca2+_ion
0 | 25.179 | 0.07452209 | -0.02293247 | 2 | 2.168336 | 1 | 60 | 150 | Ca2+_ion
0 | 20 | 0.07813061 | -0.02601314 | 2 | 2.168336 | 1 | 60 | 150 | Ca2+_ion
0 | 15.887 | 0.08290619 | -0.02921304 | 2 | 2.168336 | 1 | 60 | 150 | Ca2+_ion
0 | 12.619 | 0.08742035 | -0.03292085 | 2 | 2.168336 | 1 | 60 | 150 | Ca2+_ion
0 | 10.024 | 0.09257743 | -0.03728431 | 2 | 2.168336 | 1 | 60 | 150 | Ca2+_ion
0 | 7.9621 | 0.09831501 | -0.0420464 | 2 | 2.168336 | 1 | 60 | 150 | Ca2+_ion
0 | 6.3246 | 0.1053383 | -0.04746478 | 2 | 2.168336 | 1 | 60 | 150 | Ca2+_ion
0 | 5.0238 | 0.1131194 | -0.05365931 | 2 | 2.168336 | 1 | 60 | 150 | Ca2+_ion
0 | 3.9905 | 0.1221303 | -0.05976091 | 2 | 2.168336 | 1 | 60 | 150 | Ca2+_ion
0 | 3.1698 | 0.1321441 | -0.06643483 | 2 | 2.168336 | 1 | 60 | 150 | Ca2+_ion
0 | 2.5179 | 0.1437908 | -0.07359137 | 2 | 2.168336 | 1 | 60 | 150 | Ca2+_ion
0 | 2 | 0.1576396 | -0.08167535 | 2 | 2.168336 | 1 | 60 | 150 | Ca2+_ion
0 | 1.5887 | 0.1730675 | -0.08996498 | 2 | 2.168336 | 1 | 60 | 150 | Ca2+_ion
0 | 1.2619 | 0.19101 | -0.09890785 | 2 | 2.168336 | 1 | 60 | 150 | Ca2+_ion
0 | 1.0024 | 0.2077877 | -0.1057593 | 2 | 2.168336 | 1 | 60 | 150 | Ca2+_ion
0 | 0.79621 | 0.2181322 | -0.1094619 | 2 | 2.168336 | 1 | 60 | 150 | Ca2+_ion
0 | 0.63246 | 0.2683701 | -0.1241907 | 2 | 2.168336 | 1 | 60 | 150 | Ca2+_ion
0 | 0.50238 | 0.2891745 | -0.1277058 | 2 | 2.168336 | 1 | 60 | 150 | Ca2+_ion
0 | 0.39905 | 0.3043865 | -0.1264577 | 2 | 2.168336 | 1 | 60 | 150 | Ca2+_ion
0 | 0.31623 | 0.3156547 | -0.1224269 | 2 | 2.168336 | 1 | 60 | 150 | Ca2+_ion
0 | 0.25119 | 0.3272004 | -0.1147991 | 2 | 2.168336 | 1 | 60 | 150 | Ca2+_ion
0 | 0.2 | 0.334572 | -0.1079958 | 2 | 2.168336 | 1 | 60 | 150 | Ca2+_ion
0 | 0.15849 | 0.3430566 | -0.09734006 | 2 | 2.168336 | 1 | 60 | 150 | Ca2+_ion
0 | 0.12619 | 0.3491713 | -0.08579066 | 2 | 2.168336 | 1 | 60 | 150 | Ca2+_ion
0 | 0.1 | 0.3549302 | -0.07259887 | 2 | 2.168336 | 1 | 60 | 150 | Ca2+_ion
0 | 0.079621 | 0.3578981 | -0.0595288 | 2 | 2.168336 | 1 | 60 | 150 | Ca2+_ion
0 | 0.063246 | 0.3607968 | -0.04571557 | 2 | 2.168336 | 1 | 60 | 150 | Ca2+_ion
0 | 0.050238 | 0.3630547 | -0.03297327 | 2 | 2.168336 | 1 | 60 | 150 | Ca2+_ion
0 | 0.039905 | 0.3640769 | -0.02182832 | 2 | 2.168336 | 1 | 60 | 150 | Ca2+_ion
0 | 0.031698 | 0.364137 | -0.01105465 | 2 | 2.168336 | 1 | 60 | 150 | Ca2+_ion
0 | 0.025179 | 0.363579 | -0.001776605 | 2 | 2.168336 | 1 | 60 | 150 | Ca2+_ion
0 | 0.02 | 0.3629485 | 0.005359362 | 2 | 2.168336 | 1 | 60 | 150 | Ca2+_ion
0 | 0.015887 | 0.3610743 | 0.01271397 | 2 | 2.168336 | 1 | 60 | 150 | Ca2+_ion
0 | 0.012619 | 0.3591648 | 0.01854115 | 2 | 2.168336 | 1 | 60 | 150 | Ca2+_ion
0 | 0.010024 | 0.3579815 | 0.02409814 | 2 | 2.168336 | 1 | 60 | 150 | Ca2+_ion
2 | 20000 | 0.04379594 | -0.002439267 | 2 | 2.167883 | 1 | 60 | 150 | Ca2+_ion
2 | 15890 | 0.04517909 | -0.002633574 | 2 | 2.167883 | 1 | 60 | 150 | Ca2+_ion
2 | 12619 | 0.04732831 | -0.003269767 | 2 | 2.167883 | 1 | 60 | 150 | Ca2+_ion
2 | 10020 | 0.048938 | -0.003685736 | 2 | 2.167883 | 1 | 60 | 150 | Ca2+_ion
2 | 7962 | 0.04951408 | -0.003720537 | 2 | 2.167883 | 1 | 60 | 150 | Ca2+_ion
2 | 6324.6 | 0.04926148 | -0.003557177 | 2 | 2.167883 | 1 | 60 | 150 | Ca2+_ion
2 | 5023.8 | 0.04926693 | -0.003648577 | 2 | 2.167883 | 1 | 60 | 150 | Ca2+_ion
2 | 3991 | 0.05029484 | -0.004503712 | 2 | 2.167883 | 1 | 60 | 150 | Ca2+_ion
2 | 3169.8 | 0.05163507 | -0.005566673 | 2 | 2.167883 | 1 | 60 | 150 | Ca2+_ion
2 | 2517.9 | 0.0529113 | -0.00636472 | 2 | 2.167883 | 1 | 60 | 150 | Ca2+_ion
2 | 2000 | 0.05399597 | -0.006751172 | 2 | 2.167883 | 1 | 60 | 150 | Ca2+_ion
2 | 1588.7 | 0.05498676 | -0.006953166 | 2 | 2.167883 | 1 | 60 | 150 | Ca2+_ion
2 | 1261.9 | 0.05580073 | -0.007059022 | 2 | 2.167883 | 1 | 60 | 150 | Ca2+_ion
2 | 1002.4 | 0.05677466 | -0.007267438 | 2 | 2.167883 | 1 | 60 | 150 | Ca2+_ion
2 | 796.21 | 0.05762572 | -0.007341506 | 2 | 2.167883 | 1 | 60 | 150 | Ca2+_ion
2 | 632.46 | 0.05854019 | -0.007476067 | 2 | 2.167883 | 1 | 60 | 150 | Ca2+_ion
2 | 502.38 | 0.05950344 | -0.007633235 | 2 | 2.167883 | 1 | 60 | 150 | Ca2+_ion
2 | 399.05 | 0.06045661 | -0.007778523 | 2 | 2.167883 | 1 | 60 | 150 | Ca2+_ion
2 | 316.98 | 0.06132518 | -0.007947911 | 2 | 2.167883 | 1 | 60 | 150 | Ca2+_ion
2 | 251.79 | 0.06239043 | -0.008273878 | 2 | 2.167883 | 1 | 60 | 150 | Ca2+_ion
2 | 200 | 0.06322187 | -0.008628082 | 2 | 2.167883 | 1 | 60 | 150 | Ca2+_ion
2 | 158.87 | 0.06412689 | -0.009185449 | 2 | 2.167883 | 1 | 60 | 150 | Ca2+_ion
2 | 126.19 | 0.06496992 | -0.009916186 | 2 | 2.167883 | 1 | 60 | 150 | Ca2+_ion
2 | 100.24 | 0.06592349 | -0.01089484 | 2 | 2.167883 | 1 | 60 | 150 | Ca2+_ion
2 | 79.621 | 0.06702954 | -0.01213375 | 2 | 2.167883 | 1 | 60 | 150 | Ca2+_ion
2 | 63.246 | 0.06828326 | -0.01364736 | 2 | 2.167883 | 1 | 60 | 150 | Ca2+_ion
2 | 50.238 | 0.06985866 | -0.01548791 | 2 | 2.167883 | 1 | 60 | 150 | Ca2+_ion
2 | 39.905 | 0.07172086 | -0.01764802 | 2 | 2.167883 | 1 | 60 | 150 | Ca2+_ion
2 | 31.698 | 0.0739295 | -0.02013319 | 2 | 2.167883 | 1 | 60 | 150 | Ca2+_ion
2 | 25.179 | 0.07675267 | -0.02286405 | 2 | 2.167883 | 1 | 60 | 150 | Ca2+_ion
2 | 20 | 0.08041398 | -0.02569482 | 2 | 2.167883 | 1 | 60 | 150 | Ca2+_ion
2 | 15.887 | 0.08516736 | -0.02846497 | 2 | 2.167883 | 1 | 60 | 150 | Ca2+_ion
2 | 12.619 | 0.08983394 | -0.03222393 | 2 | 2.167883 | 1 | 60 | 150 | Ca2+_ion
2 | 10.024 | 0.09477873 | -0.03612287 | 2 | 2.167883 | 1 | 60 | 150 | Ca2+_ion
2 | 7.9621 | 0.1004576 | -0.04065584 | 2 | 2.167883 | 1 | 60 | 150 | Ca2+_ion
2 | 6.3246 | 0.1072608 | -0.0457202 | 2 | 2.167883 | 1 | 60 | 150 | Ca2+_ion
2 | 5.0238 | 0.1149485 | -0.05104385 | 2 | 2.167883 | 1 | 60 | 150 | Ca2+_ion
2 | 3.9905 | 0.1230736 | -0.05673505 | 2 | 2.167883 | 1 | 60 | 150 | Ca2+_ion
2 | 3.1698 | 0.1325519 | -0.06305025 | 2 | 2.167883 | 1 | 60 | 150 | Ca2+_ion
2 | 2.5179 | 0.1433975 | -0.06952635 | 2 | 2.167883 | 1 | 60 | 150 | Ca2+_ion
2 | 2 | 0.1560098 | -0.07662378 | 2 | 2.167883 | 1 | 60 | 150 | Ca2+_ion
2 | 1.5887 | 0.1703501 | -0.08505932 | 2 | 2.167883 | 1 | 60 | 150 | Ca2+_ion
2 | 1.2619 | 0.1875189 | -0.09377422 | 2 | 2.167883 | 1 | 60 | 150 | Ca2+_ion
2 | 1.0024 | 0.2055856 | -0.1012773 | 2 | 2.167883 | 1 | 60 | 150 | Ca2+_ion
2 | 0.79621 | 0.2169 | -0.1062319 | 2 | 2.167883 | 1 | 60 | 150 | Ca2+_ion
2 | 0.63246 | 0.256861 | -0.1169301 | 2 | 2.167883 | 1 | 60 | 150 | Ca2+_ion
2 | 0.50238 | 0.2838691 | -0.1239116 | 2 | 2.167883 | 1 | 60 | 150 | Ca2+_ion
2 | 0.39905 | 0.3006625 | -0.1234898 | 2 | 2.167883 | 1 | 60 | 150 | Ca2+_ion
2 | 0.31623 | 0.3139694 | -0.119317 | 2 | 2.167883 | 1 | 60 | 150 | Ca2+_ion
2 | 0.25119 | 0.3254088 | -0.1135432 | 2 | 2.167883 | 1 | 60 | 150 | Ca2+_ion
2 | 0.2 | 0.3332415 | -0.1065133 | 2 | 2.167883 | 1 | 60 | 150 | Ca2+_ion
2 | 0.15849 | 0.3416658 | -0.09675665 | 2 | 2.167883 | 1 | 60 | 150 | Ca2+_ion
2 | 0.12619 | 0.3485975 | -0.08443101 | 2 | 2.167883 | 1 | 60 | 150 | Ca2+_ion
2 | 0.1 | 0.3540238 | -0.07164194 | 2 | 2.167883 | 1 | 60 | 150 | Ca2+_ion
2 | 0.079621 | 0.3570619 | -0.05777935 | 2 | 2.167883 | 1 | 60 | 150 | Ca2+_ion
2 | 0.063246 | 0.3606665 | -0.04516963 | 2 | 2.167883 | 1 | 60 | 150 | Ca2+_ion
2 | 0.050238 | 0.3622671 | -0.03164103 | 2 | 2.167883 | 1 | 60 | 150 | Ca2+_ion
2 | 0.039905 | 0.3636593 | -0.02027501 | 2 | 2.167883 | 1 | 60 | 150 | Ca2+_ion
2 | 0.031698 | 0.3629227 | -0.01060268 | 2 | 2.167883 | 1 | 60 | 150 | Ca2+_ion
2 | 0.025179 | 0.3623112 | -0.001814372 | 2 | 2.167883 | 1 | 60 | 150 | Ca2+_ion
2 | 0.02 | 0.361306 | 0.006405446 | 2 | 2.167883 | 1 | 60 | 150 | Ca2+_ion
2 | 0.015887 | 0.3594427 | 0.01212378 | 2 | 2.167883 | 1 | 60 | 150 | Ca2+_ion
2 | 0.012619 | 0.3585111 | 0.01793397 | 2 | 2.167883 | 1 | 60 | 150 | Ca2+_ion
2 | 0.010024 | 0.3557022 | 0.02292504 | 2 | 2.167883 | 1 | 60 | 150 | Ca2+_ion
4 | 20000 | 0.04404241 | -0.002532677 | 2 | 2.160516 | 1 | 60 | 150 | Ca2+_ion
4 | 15890 | 0.0455851 | -0.002790148 | 2 | 2.160516 | 1 | 60 | 150 | Ca2+_ion
4 | 12619 | 0.04769585 | -0.003512894 | 2 | 2.160516 | 1 | 60 | 150 | Ca2+_ion
4 | 10020 | 0.04915249 | -0.003764302 | 2 | 2.160516 | 1 | 60 | 150 | Ca2+_ion
4 | 7962 | 0.04948651 | -0.003722215 | 2 | 2.160516 | 1 | 60 | 150 | Ca2+_ion
4 | 6324.6 | 0.04920108 | -0.003581706 | 2 | 2.160516 | 1 | 60 | 150 | Ca2+_ion
4 | 5023.8 | 0.04935791 | -0.003764855 | 2 | 2.160516 | 1 | 60 | 150 | Ca2+_ion
4 | 3991 | 0.05043221 | -0.004798161 | 2 | 2.160516 | 1 | 60 | 150 | Ca2+_ion
4 | 3169.8 | 0.05173554 | -0.006050891 | 2 | 2.160516 | 1 | 60 | 150 | Ca2+_ion
4 | 2517.9 | 0.05309452 | -0.007010994 | 2 | 2.160516 | 1 | 60 | 150 | Ca2+_ion
4 | 2000 | 0.05428279 | -0.007509282 | 2 | 2.160516 | 1 | 60 | 150 | Ca2+_ion
4 | 1588.7 | 0.05536832 | -0.007762632 | 2 | 2.160516 | 1 | 60 | 150 | Ca2+_ion
4 | 1261.9 | 0.05640797 | -0.007946283 | 2 | 2.160516 | 1 | 60 | 150 | Ca2+_ion
4 | 1002.4 | 0.05738981 | -0.008070746 | 2 | 2.160516 | 1 | 60 | 150 | Ca2+_ion
4 | 796.21 | 0.05837524 | -0.008197874 | 2 | 2.160516 | 1 | 60 | 150 | Ca2+_ion
4 | 632.46 | 0.05935249 | -0.008326932 | 2 | 2.160516 | 1 | 60 | 150 | Ca2+_ion
4 | 502.38 | 0.0603805 | -0.008492378 | 2 | 2.160516 | 1 | 60 | 150 | Ca2+_ion
4 | 399.05 | 0.06143183 | -0.008672473 | 2 | 2.160516 | 1 | 60 | 150 | Ca2+_ion
4 | 316.98 | 0.06252146 | -0.008878106 | 2 | 2.160516 | 1 | 60 | 150 | Ca2+_ion
4 | 251.79 | 0.06347282 | -0.009152909 | 2 | 2.160516 | 1 | 60 | 150 | Ca2+_ion
4 | 200 | 0.06452165 | -0.009553511 | 2 | 2.160516 | 1 | 60 | 150 | Ca2+_ion
4 | 158.87 | 0.06559681 | -0.01006457 | 2 | 2.160516 | 1 | 60 | 150 | Ca2+_ion
4 | 126.19 | 0.06655932 | -0.01071421 | 2 | 2.160516 | 1 | 60 | 150 | Ca2+_ion
4 | 100.24 | 0.0676268 | -0.01163765 | 2 | 2.160516 | 1 | 60 | 150 | Ca2+_ion
4 | 79.621 | 0.06884014 | -0.01283362 | 2 | 2.160516 | 1 | 60 | 150 | Ca2+_ion
4 | 63.246 | 0.0702002 | -0.01430147 | 2 | 2.160516 | 1 | 60 | 150 | Ca2+_ion
4 | 50.238 | 0.07185287 | -0.01605781 | 2 | 2.160516 | 1 | 60 | 150 | Ca2+_ion
4 | 39.905 | 0.07379962 | -0.01812365 | 2 | 2.160516 | 1 | 60 | 150 | Ca2+_ion
4 | 31.698 | 0.07612808 | -0.02053266 | 2 | 2.160516 | 1 | 60 | 150 | Ca2+_ion
4 | 25.179 | 0.07907991 | -0.02321315 | 2 | 2.160516 | 1 | 60 | 150 | Ca2+_ion
4 | 20 | 0.08286482 | -0.02599495 | 2 | 2.160516 | 1 | 60 | 150 | Ca2+_ion
4 | 15.887 | 0.08772423 | -0.02870276 | 2 | 2.160516 | 1 | 60 | 150 | Ca2+_ion
4 | 12.619 | 0.09239998 | -0.03201682 | 2 | 2.160516 | 1 | 60 | 150 | Ca2+_ion
4 | 10.024 | 0.09746234 | -0.03593885 | 2 | 2.160516 | 1 | 60 | 150 | Ca2+_ion
4 | 7.9621 | 0.1032673 | -0.04006637 | 2 | 2.160516 | 1 | 60 | 150 | Ca2+_ion
4 | 6.3246 | 0.1098487 | -0.04465767 | 2 | 2.160516 | 1 | 60 | 150 | Ca2+_ion
4 | 5.0238 | 0.1175003 | -0.0495999 | 2 | 2.160516 | 1 | 60 | 150 | Ca2+_ion
4 | 3.9905 | 0.1258879 | -0.05494188 | 2 | 2.160516 | 1 | 60 | 150 | Ca2+_ion
4 | 3.1698 | 0.1347724 | -0.06064237 | 2 | 2.160516 | 1 | 60 | 150 | Ca2+_ion
4 | 2.5179 | 0.1456214 | -0.06701787 | 2 | 2.160516 | 1 | 60 | 150 | Ca2+_ion
4 | 2 | 0.1570801 | -0.07398614 | 2 | 2.160516 | 1 | 60 | 150 | Ca2+_ion
4 | 1.5887 | 0.1706402 | -0.08156577 | 2 | 2.160516 | 1 | 60 | 150 | Ca2+_ion
4 | 1.2619 | 0.1865807 | -0.0901754 | 2 | 2.160516 | 1 | 60 | 150 | Ca2+_ion
4 | 1.0024 | 0.2050718 | -0.09897251 | 2 | 2.160516 | 1 | 60 | 150 | Ca2+_ion
4 | 0.79621 | 0.2165712 | -0.1035918 | 2 | 2.160516 | 1 | 60 | 150 | Ca2+_ion
4 | 0.63246 | 0.2527297 | -0.1131878 | 2 | 2.160516 | 1 | 60 | 150 | Ca2+_ion
4 | 0.50238 | 0.2808439 | -0.1204772 | 2 | 2.160516 | 1 | 60 | 150 | Ca2+_ion
4 | 0.39905 | 0.2986712 | -0.1219821 | 2 | 2.160516 | 1 | 60 | 150 | Ca2+_ion
4 | 0.31623 | 0.3118334 | -0.119414 | 2 | 2.160516 | 1 | 60 | 150 | Ca2+_ion
4 | 0.25119 | 0.3228994 | -0.1138553 | 2 | 2.160516 | 1 | 60 | 150 | Ca2+_ion
4 | 0.2 | 0.33264 | -0.1048649 | 2 | 2.160516 | 1 | 60 | 150 | Ca2+_ion
4 | 0.15849 | 0.3404981 | -0.0952678 | 2 | 2.160516 | 1 | 60 | 150 | Ca2+_ion
4 | 0.12619 | 0.3476468 | -0.08318801 | 2 | 2.160516 | 1 | 60 | 150 | Ca2+_ion
4 | 0.1 | 0.3533588 | -0.06925323 | 2 | 2.160516 | 1 | 60 | 150 | Ca2+_ion
4 | 0.079621 | 0.3562074 | -0.05634506 | 2 | 2.160516 | 1 | 60 | 150 | Ca2+_ion
4 | 0.063246 | 0.3590411 | -0.04331244 | 2 | 2.160516 | 1 | 60 | 150 | Ca2+_ion
4 | 0.050238 | 0.3618822 | -0.02960147 | 2 | 2.160516 | 1 | 60 | 150 | Ca2+_ion
4 | 0.039905 | 0.361976 | -0.01842776 | 2 | 2.160516 | 1 | 60 | 150 | Ca2+_ion
4 | 0.031698 | 0.3613321 | -0.00853203 | 2 | 2.160516 | 1 | 60 | 150 | Ca2+_ion
4 | 0.025179 | 0.3611725 | -0.0001338486 | 2 | 2.160516 | 1 | 60 | 150 | Ca2+_ion
4 | 0.02 | 0.3586524 | 0.006593214 | 2 | 2.160516 | 1 | 60 | 150 | Ca2+_ion
4 | 0.015887 | 0.3573772 | 0.01231677 | 2 | 2.160516 | 1 | 60 | 150 | Ca2+_ion
4 | 0.012619 | 0.3547132 | 0.01677498 | 2 | 2.160516 | 1 | 60 | 150 | Ca2+_ion
4 | 0.010024 | 0.3538916 | 0.02153095 | 2 | 2.160516 | 1 | 60 | 150 | Ca2+_ion
6 | 20000 | 0.04427449 | -0.002577627 | 2 | 2.137553 | 1 | 60 | 150 | Ca2+_ion
6 | 15890 | 0.04585232 | -0.002908104 | 2 | 2.137553 | 1 | 60 | 150 | Ca2+_ion
6 | 12619 | 0.04798444 | -0.003662895 | 2 | 2.137553 | 1 | 60 | 150 | Ca2+_ion
6 | 10020 | 0.04931521 | -0.003737082 | 2 | 2.137553 | 1 | 60 | 150 | Ca2+_ion
6 | 7962 | 0.04958674 | -0.003748103 | 2 | 2.137553 | 1 | 60 | 150 | Ca2+_ion
6 | 6324.6 | 0.04940473 | -0.003635666 | 2 | 2.137553 | 1 | 60 | 150 | Ca2+_ion
6 | 5023.8 | 0.04950554 | -0.003854136 | 2 | 2.137553 | 1 | 60 | 150 | Ca2+_ion
6 | 3991 | 0.05064023 | -0.00507716 | 2 | 2.137553 | 1 | 60 | 150 | Ca2+_ion
6 | 3169.8 | 0.05198498 | -0.006528916 | 2 | 2.137553 | 1 | 60 | 150 | Ca2+_ion
6 | 2517.9 | 0.05347638 | -0.007795234 | 2 | 2.137553 | 1 | 60 | 150 | Ca2+_ion
6 | 2000 | 0.05487723 | -0.008516419 | 2 | 2.137553 | 1 | 60 | 150 | Ca2+_ion
6 | 1588.7 | 0.05619742 | -0.008945054 | 2 | 2.137553 | 1 | 60 | 150 | Ca2+_ion
6 | 1261.9 | 0.05747176 | -0.00919261 | 2 | 2.137553 | 1 | 60 | 150 | Ca2+_ion
6 | 1002.4 | 0.05871458 | -0.009393681 | 2 | 2.137553 | 1 | 60 | 150 | Ca2+_ion
6 | 796.21 | 0.0598718 | -0.009555194 | 2 | 2.137553 | 1 | 60 | 150 | Ca2+_ion
6 | 632.46 | 0.0610186 | -0.009629699 | 2 | 2.137553 | 1 | 60 | 150 | Ca2+_ion
6 | 502.38 | 0.06215536 | -0.009752727 | 2 | 2.137553 | 1 | 60 | 150 | Ca2+_ion
6 | 399.05 | 0.06341063 | -0.009967176 | 2 | 2.137553 | 1 | 60 | 150 | Ca2+_ion
6 | 316.98 | 0.06446828 | -0.01005045 | 2 | 2.137553 | 1 | 60 | 150 | Ca2+_ion
6 | 251.79 | 0.06553419 | -0.01022595 | 2 | 2.137553 | 1 | 60 | 150 | Ca2+_ion
6 | 200 | 0.06681767 | -0.01068202 | 2 | 2.137553 | 1 | 60 | 150 | Ca2+_ion
6 | 158.87 | 0.06796721 | -0.01115892 | 2 | 2.137553 | 1 | 60 | 150 | Ca2+_ion
6 | 126.19 | 0.06909097 | -0.01175461 | 2 | 2.137553 | 1 | 60 | 150 | Ca2+_ion
6 | 100.24 | 0.0702671 | -0.01259455 | 2 | 2.137553 | 1 | 60 | 150 | Ca2+_ion
6 | 79.621 | 0.07157212 | -0.01368944 | 2 | 2.137553 | 1 | 60 | 150 | Ca2+_ion
6 | 63.246 | 0.07308438 | -0.01506964 | 2 | 2.137553 | 1 | 60 | 150 | Ca2+_ion
6 | 50.238 | 0.07487969 | -0.01671367 | 2 | 2.137553 | 1 | 60 | 150 | Ca2+_ion
6 | 39.905 | 0.07697122 | -0.0186712 | 2 | 2.137553 | 1 | 60 | 150 | Ca2+_ion
6 | 31.698 | 0.07936888 | -0.02095501 | 2 | 2.137553 | 1 | 60 | 150 | Ca2+_ion
6 | 25.179 | 0.08229214 | -0.02347106 | 2 | 2.137553 | 1 | 60 | 150 | Ca2+_ion
6 | 20 | 0.08610572 | -0.02610779 | 2 | 2.137553 | 1 | 60 | 150 | Ca2+_ion
6 | 15.887 | 0.09113636 | -0.02873595 | 2 | 2.137553 | 1 | 60 | 150 | Ca2+_ion
6 | 12.619 | 0.09570025 | -0.03181371 | 2 | 2.137553 | 1 | 60 | 150 | Ca2+_ion
6 | 10.024 | 0.1010016 | -0.03528235 | 2 | 2.137553 | 1 | 60 | 150 | Ca2+_ion
6 | 7.9621 | 0.1071312 | -0.03918695 | 2 | 2.137553 | 1 | 60 | 150 | Ca2+_ion
6 | 6.3246 | 0.1135193 | -0.04339117 | 2 | 2.137553 | 1 | 60 | 150 | Ca2+_ion
6 | 5.0238 | 0.1206698 | -0.04752679 | 2 | 2.137553 | 1 | 60 | 150 | Ca2+_ion
6 | 3.9905 | 0.1290365 | -0.05217941 | 2 | 2.137553 | 1 | 60 | 150 | Ca2+_ion
6 | 3.1698 | 0.1376741 | -0.05725637 | 2 | 2.137553 | 1 | 60 | 150 | Ca2+_ion
6 | 2.5179 | 0.1472518 | -0.06262451 | 2 | 2.137553 | 1 | 60 | 150 | Ca2+_ion
6 | 2 | 0.1581623 | -0.06900953 | 2 | 2.137553 | 1 | 60 | 150 | Ca2+_ion
6 | 1.5887 | 0.1711857 | -0.07560361 | 2 | 2.137553 | 1 | 60 | 150 | Ca2+_ion
6 | 1.2619 | 0.1860534 | -0.0837695 | 2 | 2.137553 | 1 | 60 | 150 | Ca2+_ion
6 | 1.0024 | 0.2035292 | -0.09220327 | 2 | 2.137553 | 1 | 60 | 150 | Ca2+_ion
6 | 0.79621 | 0.2179041 | -0.09871725 | 2 | 2.137553 | 1 | 60 | 150 | Ca2+_ion
6 | 0.63246 | 0.2489956 | -0.1069855 | 2 | 2.137553 | 1 | 60 | 150 | Ca2+_ion
6 | 0.50238 | 0.2753656 | -0.1132523 | 2 | 2.137553 | 1 | 60 | 150 | Ca2+_ion
6 | 0.39905 | 0.2960941 | -0.1165146 | 2 | 2.137553 | 1 | 60 | 150 | Ca2+_ion
6 | 0.31623 | 0.3098322 | -0.1148215 | 2 | 2.137553 | 1 | 60 | 150 | Ca2+_ion
6 | 0.25119 | 0.3220798 | -0.1093495 | 2 | 2.137553 | 1 | 60 | 150 | Ca2+_ion
6 | 0.2 | 0.330803 | -0.1024273 | 2 | 2.137553 | 1 | 60 | 150 | Ca2+_ion
6 | 0.15849 | 0.3392918 | -0.0916362 | 2 | 2.137553 | 1 | 60 | 150 | Ca2+_ion
6 | 0.12619 | 0.3463951 | -0.0803648 | 2 | 2.137553 | 1 | 60 | 150 | Ca2+_ion
6 | 0.1 | 0.3519776 | -0.06677158 | 2 | 2.137553 | 1 | 60 | 150 | Ca2+_ion
6 | 0.079621 | 0.3552783 | -0.05287098 | 2 | 2.137553 | 1 | 60 | 150 | Ca2+_ion
6 | 0.063246 | 0.3583481 | -0.04018377 | 2 | 2.137553 | 1 | 60 | 150 | Ca2+_ion
6 | 0.050238 | 0.3597417 | -0.02755761 | 2 | 2.137553 | 1 | 60 | 150 | Ca2+_ion
6 | 0.039905 | 0.3600501 | -0.0159655 | 2 | 2.137553 | 1 | 60 | 150 | Ca2+_ion
6 | 0.031698 | 0.3597167 | -0.006724179 | 2 | 2.137553 | 1 | 60 | 150 | Ca2+_ion
6 | 0.025179 | 0.357991 | 0.001542854 | 2 | 2.137553 | 1 | 60 | 150 | Ca2+_ion
6 | 0.02 | 0.3562688 | 0.008091999 | 2 | 2.137553 | 1 | 60 | 150 | Ca2+_ion
6 | 0.015887 | 0.3541628 | 0.01290097 | 2 | 2.137553 | 1 | 60 | 150 | Ca2+_ion
6 | 0.012619 | 0.3522297 | 0.01841582 | 2 | 2.137553 | 1 | 60 | 150 | Ca2+_ion
6 | 0.010024 | 0.3504169 | 0.02160868 | 2 | 2.137553 | 1 | 60 | 150 | Ca2+_ion