## Sheet1
Time(h) | Freq | Zreal | Zimag | ppm | mean_voltage | current | temperature | flow | Label
0 | 20000 | 0.001068917 | 0.0005561011 | 0 | 1.715076 | 1 | 60 | 150 | no_ion
0 | 15890 | 0.03892464 | 0.0006557939 | 0 | 1.715076 | 1 | 60 | 150 | no_ion
0 | 12619 | 0.03909567 | 0.0004734715 | 0 | 1.715076 | 1 | 60 | 150 | no_ion
0 | 10020 | 0.03930392 | 0.0004304487 | 0 | 1.715076 | 1 | 60 | 150 | no_ion
0 | 7962 | 0.03925364 | 0.000318812 | 0 | 1.715076 | 1 | 60 | 150 | no_ion
0 | 6324.6 | 0.03926695 | 0.0002551607 | 0 | 1.715076 | 1 | 60 | 150 | no_ion
0 | 5023.8 | 0.0392085 | 0.0002062043 | 0 | 1.715076 | 1 | 60 | 150 | no_ion
0 | 3991 | 0.0391837 | 0.0001036962 | 0 | 1.715076 | 1 | 60 | 150 | no_ion
0 | 3169.8 | 0.03915853 | 2.623527e-05 | 0 | 1.715076 | 1 | 60 | 150 | no_ion
0 | 2517.9 | 0.03921185 | -0.0001177507 | 0 | 1.715076 | 1 | 60 | 150 | no_ion
0 | 2000 | 0.03923904 | -0.0001912647 | 0 | 1.715076 | 1 | 60 | 150 | no_ion
0 | 1588.7 | 0.03927031 | -0.0002932621 | 0 | 1.715076 | 1 | 60 | 150 | no_ion
0 | 1261.9 | 0.03932284 | -0.0004104211 | 0 | 1.715076 | 1 | 60 | 150 | no_ion
0 | 1002.4 | 0.03940785 | -0.0005487851 | 0 | 1.715076 | 1 | 60 | 150 | no_ion
0 | 796.21 | 0.03945831 | -0.0006702413 | 0 | 1.715076 | 1 | 60 | 150 | no_ion
0 | 632.46 | 0.03952084 | -0.000818857 | 0 | 1.715076 | 1 | 60 | 150 | no_ion
0 | 502.38 | 0.03966172 | -0.000953505 | 0 | 1.715076 | 1 | 60 | 150 | no_ion
0 | 399.05 | 0.03976699 | -0.001135669 | 0 | 1.715076 | 1 | 60 | 150 | no_ion
0 | 316.98 | 0.03994122 | -0.001293709 | 0 | 1.715076 | 1 | 60 | 150 | no_ion
0 | 251.79 | 0.04008787 | -0.001535283 | 0 | 1.715076 | 1 | 60 | 150 | no_ion
0 | 200 | 0.04028024 | -0.001717293 | 0 | 1.715076 | 1 | 60 | 150 | no_ion
0 | 158.87 | 0.04053781 | -0.001998961 | 0 | 1.715076 | 1 | 60 | 150 | no_ion
0 | 126.19 | 0.04080207 | -0.002279084 | 0 | 1.715076 | 1 | 60 | 150 | no_ion
0 | 100.24 | 0.04118144 | -0.002560739 | 0 | 1.715076 | 1 | 60 | 150 | no_ion
0 | 79.621 | 0.04165639 | -0.002828159 | 0 | 1.715076 | 1 | 60 | 150 | no_ion
0 | 63.246 | 0.0422031 | -0.003072643 | 0 | 1.715076 | 1 | 60 | 150 | no_ion
0 | 50.238 | 0.0428186 | -0.00324268 | 0 | 1.715076 | 1 | 60 | 150 | no_ion
0 | 39.905 | 0.04347142 | -0.003328111 | 0 | 1.715076 | 1 | 60 | 150 | no_ion
0 | 31.698 | 0.04414369 | -0.003329592 | 0 | 1.715076 | 1 | 60 | 150 | no_ion
0 | 25.179 | 0.04480237 | -0.003237053 | 0 | 1.715076 | 1 | 60 | 150 | no_ion
0 | 20 | 0.04542376 | -0.003063819 | 0 | 1.715076 | 1 | 60 | 150 | no_ion
0 | 15.887 | 0.04598145 | -0.002817197 | 0 | 1.715076 | 1 | 60 | 150 | no_ion
0 | 12.619 | 0.04642526 | -0.002579189 | 0 | 1.715076 | 1 | 60 | 150 | no_ion
0 | 10.024 | 0.04690494 | -0.002343587 | 0 | 1.715076 | 1 | 60 | 150 | no_ion
0 | 7.9621 | 0.04711525 | -0.002102617 | 0 | 1.715076 | 1 | 60 | 150 | no_ion
0 | 6.3246 | 0.04754492 | -0.001942402 | 0 | 1.715076 | 1 | 60 | 150 | no_ion
0 | 5.0238 | 0.04775193 | -0.001760614 | 0 | 1.715076 | 1 | 60 | 150 | no_ion
0 | 3.9905 | 0.04800132 | -0.001666437 | 0 | 1.715076 | 1 | 60 | 150 | no_ion
0 | 3.1698 | 0.04813759 | -0.001484785 | 0 | 1.715076 | 1 | 60 | 150 | no_ion
0 | 2.5179 | 0.04812532 | -0.001361574 | 0 | 1.715076 | 1 | 60 | 150 | no_ion
0 | 2 | 0.04843915 | -0.00120565 | 0 | 1.715076 | 1 | 60 | 150 | no_ion
0 | 1.5887 | 0.0483665 | -0.001182266 | 0 | 1.715076 | 1 | 60 | 150 | no_ion
0 | 1.2619 | 0.04847491 | -0.0009259525 | 0 | 1.715076 | 1 | 60 | 150 | no_ion
0 | 1.0024 | 0.04874225 | -0.0009122044 | 0 | 1.715076 | 1 | 60 | 150 | no_ion
0 | 0.79621 | 0.04901171 | -0.000938378 | 0 | 1.715076 | 1 | 60 | 150 | no_ion
0 | 0.63246 | 0.04882837 | -0.0008354997 | 0 | 1.715076 | 1 | 60 | 150 | no_ion
0 | 0.50238 | 0.04966622 | -0.0007383129 | 0 | 1.715076 | 1 | 60 | 150 | no_ion
0 | 0.39905 | 0.0490427 | -0.0007011765 | 0 | 1.715076 | 1 | 60 | 150 | no_ion
0 | 0.31623 | 0.04938747 | -0.0004483455 | 0 | 1.715076 | 1 | 60 | 150 | no_ion
0 | 0.25119 | 0.04949492 | -0.0003727949 | 0 | 1.715076 | 1 | 60 | 150 | no_ion
0 | 0.2 | 0.04940306 | -0.0005171322 | 0 | 1.715076 | 1 | 60 | 150 | no_ion
0 | 0.15849 | 0.04966431 | -0.0006197658 | 0 | 1.715076 | 1 | 60 | 150 | no_ion
0 | 0.12619 | 0.04938278 | -0.0006781801 | 0 | 1.715076 | 1 | 60 | 150 | no_ion
0 | 0.1 | 0.0491857 | -0.0003649706 | 0 | 1.715076 | 1 | 60 | 150 | no_ion
0 | 0.079621 | 0.04972406 | -0.0005026364 | 0 | 1.715076 | 1 | 60 | 150 | no_ion
0 | 0.063246 | 0.0494504 | -0.0004498156 | 0 | 1.715076 | 1 | 60 | 150 | no_ion
0 | 0.050238 | 0.04930315 | -0.0002123848 | 0 | 1.715076 | 1 | 60 | 150 | no_ion
0 | 0.039905 | 0.04941694 | -0.0001190249 | 0 | 1.715076 | 1 | 60 | 150 | no_ion
0 | 0.031698 | 0.04912729 | -0.0003879182 | 0 | 1.715076 | 1 | 60 | 150 | no_ion
0 | 0.025179 | 0.04947849 | -3.717391e-05 | 0 | 1.715076 | 1 | 60 | 150 | no_ion
0 | 0.02 | 0.04963706 | -0.0003895373 | 0 | 1.715076 | 1 | 60 | 150 | no_ion
0 | 0.015887 | 0.04931559 | -2.898793e-05 | 0 | 1.715076 | 1 | 60 | 150 | no_ion
0 | 0.012619 | 0.04945386 | -0.0002325884 | 0 | 1.715076 | 1 | 60 | 150 | no_ion
0 | 0.010024 | 0.04936781 | -7.792087e-05 | 0 | 1.715076 | 1 | 60 | 150 | no_ion
2 | 20000 | 0.0004223478 | 0.0002758124 | 0 | 1.720526 | 1 | 60 | 150 | no_ion
2 | 15890 | 0.03887137 | 0.0006567646 | 0 | 1.720526 | 1 | 60 | 150 | no_ion
2 | 12619 | 0.03908361 | 0.0004586551 | 0 | 1.720526 | 1 | 60 | 150 | no_ion
2 | 10020 | 0.03924004 | 0.0004075449 | 0 | 1.720526 | 1 | 60 | 150 | no_ion
2 | 7962 | 0.03923385 | 0.0002939752 | 0 | 1.720526 | 1 | 60 | 150 | no_ion
2 | 6324.6 | 0.03922497 | 0.0002541312 | 0 | 1.720526 | 1 | 60 | 150 | no_ion
2 | 5023.8 | 0.03923094 | 0.0002019761 | 0 | 1.720526 | 1 | 60 | 150 | no_ion
2 | 3991 | 0.0391888 | 0.0001014974 | 0 | 1.720526 | 1 | 60 | 150 | no_ion
2 | 3169.8 | 0.03915547 | 2.758709e-05 | 0 | 1.720526 | 1 | 60 | 150 | no_ion
2 | 2517.9 | 0.03917772 | -0.0001050982 | 0 | 1.720526 | 1 | 60 | 150 | no_ion
2 | 2000 | 0.03922965 | -0.0002042006 | 0 | 1.720526 | 1 | 60 | 150 | no_ion
2 | 1588.7 | 0.03926576 | -0.000291783 | 0 | 1.720526 | 1 | 60 | 150 | no_ion
2 | 1261.9 | 0.03928679 | -0.0004205288 | 0 | 1.720526 | 1 | 60 | 150 | no_ion
2 | 1002.4 | 0.0393636 | -0.0005407846 | 0 | 1.720526 | 1 | 60 | 150 | no_ion
2 | 796.21 | 0.03943814 | -0.0006769385 | 0 | 1.720526 | 1 | 60 | 150 | no_ion
2 | 632.46 | 0.03951035 | -0.0008083172 | 0 | 1.720526 | 1 | 60 | 150 | no_ion
2 | 502.38 | 0.03959668 | -0.0009459138 | 0 | 1.720526 | 1 | 60 | 150 | no_ion
2 | 399.05 | 0.03977127 | -0.001127651 | 0 | 1.720526 | 1 | 60 | 150 | no_ion
2 | 316.98 | 0.03986317 | -0.001296173 | 0 | 1.720526 | 1 | 60 | 150 | no_ion
2 | 251.79 | 0.04007562 | -0.001516237 | 0 | 1.720526 | 1 | 60 | 150 | no_ion
2 | 200 | 0.04023293 | -0.001738925 | 0 | 1.720526 | 1 | 60 | 150 | no_ion
2 | 158.87 | 0.04046996 | -0.001992101 | 0 | 1.720526 | 1 | 60 | 150 | no_ion
2 | 126.19 | 0.0407726 | -0.002267824 | 0 | 1.720526 | 1 | 60 | 150 | no_ion
2 | 100.24 | 0.04116321 | -0.002558624 | 0 | 1.720526 | 1 | 60 | 150 | no_ion
2 | 79.621 | 0.04163229 | -0.002839932 | 0 | 1.720526 | 1 | 60 | 150 | no_ion
2 | 63.246 | 0.04217125 | -0.003079956 | 0 | 1.720526 | 1 | 60 | 150 | no_ion
2 | 50.238 | 0.04277222 | -0.00326293 | 0 | 1.720526 | 1 | 60 | 150 | no_ion
2 | 39.905 | 0.04344192 | -0.003358964 | 0 | 1.720526 | 1 | 60 | 150 | no_ion
2 | 31.698 | 0.04411273 | -0.003359409 | 0 | 1.720526 | 1 | 60 | 150 | no_ion
2 | 25.179 | 0.04478203 | -0.003262477 | 0 | 1.720526 | 1 | 60 | 150 | no_ion
2 | 20 | 0.04542106 | -0.003075405 | 0 | 1.720526 | 1 | 60 | 150 | no_ion
2 | 15.887 | 0.04600481 | -0.002802691 | 0 | 1.720526 | 1 | 60 | 150 | no_ion
2 | 12.619 | 0.04649891 | -0.002590193 | 0 | 1.720526 | 1 | 60 | 150 | no_ion
2 | 10.024 | 0.04682192 | -0.002364031 | 0 | 1.720526 | 1 | 60 | 150 | no_ion
2 | 7.9621 | 0.04719553 | -0.002158504 | 0 | 1.720526 | 1 | 60 | 150 | no_ion
2 | 6.3246 | 0.04752054 | -0.001965622 | 0 | 1.720526 | 1 | 60 | 150 | no_ion
2 | 5.0238 | 0.04764703 | -0.001729416 | 0 | 1.720526 | 1 | 60 | 150 | no_ion
2 | 3.9905 | 0.04800134 | -0.001650331 | 0 | 1.720526 | 1 | 60 | 150 | no_ion
2 | 3.1698 | 0.04798767 | -0.001590514 | 0 | 1.720526 | 1 | 60 | 150 | no_ion
2 | 2.5179 | 0.04839543 | -0.00136107 | 0 | 1.720526 | 1 | 60 | 150 | no_ion
2 | 2 | 0.04842149 | -0.001218269 | 0 | 1.720526 | 1 | 60 | 150 | no_ion
2 | 1.5887 | 0.04862877 | -0.001152601 | 0 | 1.720526 | 1 | 60 | 150 | no_ion
2 | 1.2619 | 0.04860969 | -0.001031435 | 0 | 1.720526 | 1 | 60 | 150 | no_ion
2 | 1.0024 | 0.04898083 | -0.001010299 | 0 | 1.720526 | 1 | 60 | 150 | no_ion
2 | 0.79621 | 0.04871193 | -0.0004925422 | 0 | 1.720526 | 1 | 60 | 150 | no_ion
2 | 0.63246 | 0.04900352 | -0.0006561744 | 0 | 1.720526 | 1 | 60 | 150 | no_ion
2 | 0.50238 | 0.04915931 | -0.0005721069 | 0 | 1.720526 | 1 | 60 | 150 | no_ion
2 | 0.39905 | 0.04923913 | -0.0008193761 | 0 | 1.720526 | 1 | 60 | 150 | no_ion
2 | 0.31623 | 0.04898769 | -0.0007302998 | 0 | 1.720526 | 1 | 60 | 150 | no_ion
2 | 0.25119 | 0.04945189 | -0.0002811132 | 0 | 1.720526 | 1 | 60 | 150 | no_ion
2 | 0.2 | 0.04909039 | -0.0006592818 | 0 | 1.720526 | 1 | 60 | 150 | no_ion
2 | 0.15849 | 0.04900126 | -0.0005511058 | 0 | 1.720526 | 1 | 60 | 150 | no_ion
2 | 0.12619 | 0.04921314 | -0.0005140662 | 0 | 1.720526 | 1 | 60 | 150 | no_ion
2 | 0.1 | 0.04942538 | -0.0005378664 | 0 | 1.720526 | 1 | 60 | 150 | no_ion
2 | 0.079621 | 0.04938061 | -0.0003003751 | 0 | 1.720526 | 1 | 60 | 150 | no_ion
2 | 0.063246 | 0.04959975 | -0.0002232711 | 0 | 1.720526 | 1 | 60 | 150 | no_ion
2 | 0.050238 | 0.04949316 | -0.0005189046 | 0 | 1.720526 | 1 | 60 | 150 | no_ion
2 | 0.039905 | 0.04950673 | -0.0003199645 | 0 | 1.720526 | 1 | 60 | 150 | no_ion
2 | 0.031698 | 0.04974169 | 0.0001366528 | 0 | 1.720526 | 1 | 60 | 150 | no_ion
2 | 0.025179 | 0.04927723 | -0.000311763 | 0 | 1.720526 | 1 | 60 | 150 | no_ion
2 | 0.02 | 0.04950581 | -0.0003156009 | 0 | 1.720526 | 1 | 60 | 150 | no_ion
2 | 0.015887 | 0.04938937 | 5.436273e-05 | 0 | 1.720526 | 1 | 60 | 150 | no_ion
2 | 0.012619 | 0.04955863 | -4.949978e-05 | 0 | 1.720526 | 1 | 60 | 150 | no_ion
2 | 0.010024 | 0.04921051 | 4.054703e-05 | 0 | 1.720526 | 1 | 60 | 150 | no_ion
4 | 20000 | -0.00130926 | 0.002008045 | 0 | 1.717883 | 1 | 60 | 150 | no_ion
4 | 15890 | 0.03887452 | 0.0006572931 | 0 | 1.717883 | 1 | 60 | 150 | no_ion
4 | 12619 | 0.03904838 | 0.0004635409 | 0 | 1.717883 | 1 | 60 | 150 | no_ion
4 | 10020 | 0.03915872 | 0.000381931 | 0 | 1.717883 | 1 | 60 | 150 | no_ion
4 | 7962 | 0.03917962 | 0.0003027787 | 0 | 1.717883 | 1 | 60 | 150 | no_ion
4 | 6324.6 | 0.0392006 | 0.0002558178 | 0 | 1.717883 | 1 | 60 | 150 | no_ion
4 | 5023.8 | 0.03915008 | 0.0002128383 | 0 | 1.717883 | 1 | 60 | 150 | no_ion
4 | 3991 | 0.03910284 | 0.0001068401 | 0 | 1.717883 | 1 | 60 | 150 | no_ion
4 | 3169.8 | 0.0390747 | 1.516133e-05 | 0 | 1.717883 | 1 | 60 | 150 | no_ion
4 | 2517.9 | 0.03908871 | -0.0001111681 | 0 | 1.717883 | 1 | 60 | 150 | no_ion
4 | 2000 | 0.03913162 | -0.0001819062 | 0 | 1.717883 | 1 | 60 | 150 | no_ion
4 | 1588.7 | 0.03917034 | -0.0002927894 | 0 | 1.717883 | 1 | 60 | 150 | no_ion
4 | 1261.9 | 0.03920646 | -0.0004143464 | 0 | 1.717883 | 1 | 60 | 150 | no_ion
4 | 1002.4 | 0.03931055 | -0.0005338268 | 0 | 1.717883 | 1 | 60 | 150 | no_ion
4 | 796.21 | 0.03939317 | -0.0006623489 | 0 | 1.717883 | 1 | 60 | 150 | no_ion
4 | 632.46 | 0.03948564 | -0.0008016922 | 0 | 1.717883 | 1 | 60 | 150 | no_ion
4 | 502.38 | 0.0395428 | -0.0009566542 | 0 | 1.717883 | 1 | 60 | 150 | no_ion
4 | 399.05 | 0.03969639 | -0.001124127 | 0 | 1.717883 | 1 | 60 | 150 | no_ion
4 | 316.98 | 0.03984137 | -0.001305501 | 0 | 1.717883 | 1 | 60 | 150 | no_ion
4 | 251.79 | 0.03999027 | -0.001540114 | 0 | 1.717883 | 1 | 60 | 150 | no_ion
4 | 200 | 0.04019748 | -0.001740885 | 0 | 1.717883 | 1 | 60 | 150 | no_ion
4 | 158.87 | 0.04042291 | -0.001985213 | 0 | 1.717883 | 1 | 60 | 150 | no_ion
4 | 126.19 | 0.04074722 | -0.002259642 | 0 | 1.717883 | 1 | 60 | 150 | no_ion
4 | 100.24 | 0.04115013 | -0.002544169 | 0 | 1.717883 | 1 | 60 | 150 | no_ion
4 | 79.621 | 0.04162141 | -0.002817174 | 0 | 1.717883 | 1 | 60 | 150 | no_ion
4 | 63.246 | 0.04214035 | -0.003057625 | 0 | 1.717883 | 1 | 60 | 150 | no_ion
4 | 50.238 | 0.04273862 | -0.003221219 | 0 | 1.717883 | 1 | 60 | 150 | no_ion
4 | 39.905 | 0.04339326 | -0.003320847 | 0 | 1.717883 | 1 | 60 | 150 | no_ion
4 | 31.698 | 0.04406688 | -0.003331605 | 0 | 1.717883 | 1 | 60 | 150 | no_ion
4 | 25.179 | 0.04475656 | -0.003255788 | 0 | 1.717883 | 1 | 60 | 150 | no_ion
4 | 20 | 0.04540899 | -0.003079901 | 0 | 1.717883 | 1 | 60 | 150 | no_ion
4 | 15.887 | 0.04598454 | -0.002794273 | 0 | 1.717883 | 1 | 60 | 150 | no_ion
4 | 12.619 | 0.04639162 | -0.00257693 | 0 | 1.717883 | 1 | 60 | 150 | no_ion
4 | 10.024 | 0.04680354 | -0.002381188 | 0 | 1.717883 | 1 | 60 | 150 | no_ion
4 | 7.9621 | 0.04704307 | -0.002162784 | 0 | 1.717883 | 1 | 60 | 150 | no_ion
4 | 6.3246 | 0.04735633 | -0.001949674 | 0 | 1.717883 | 1 | 60 | 150 | no_ion
4 | 5.0238 | 0.04760921 | -0.001802354 | 0 | 1.717883 | 1 | 60 | 150 | no_ion
4 | 3.9905 | 0.04790137 | -0.00161526 | 0 | 1.717883 | 1 | 60 | 150 | no_ion
4 | 3.1698 | 0.04823227 | -0.001440438 | 0 | 1.717883 | 1 | 60 | 150 | no_ion
4 | 2.5179 | 0.04840253 | -0.00138361 | 0 | 1.717883 | 1 | 60 | 150 | no_ion
4 | 2 | 0.0484888 | -0.001260971 | 0 | 1.717883 | 1 | 60 | 150 | no_ion
4 | 1.5887 | 0.04870345 | -0.001115539 | 0 | 1.717883 | 1 | 60 | 150 | no_ion
4 | 1.2619 | 0.0487165 | -0.001115498 | 0 | 1.717883 | 1 | 60 | 150 | no_ion
4 | 1.0024 | 0.04892498 | -0.0008301871 | 0 | 1.717883 | 1 | 60 | 150 | no_ion
4 | 0.79621 | 0.04901355 | -0.0007170602 | 0 | 1.717883 | 1 | 60 | 150 | no_ion
4 | 0.63246 | 0.04887293 | -0.0005284857 | 0 | 1.717883 | 1 | 60 | 150 | no_ion
4 | 0.50238 | 0.04911321 | -0.0009384427 | 0 | 1.717883 | 1 | 60 | 150 | no_ion
4 | 0.39905 | 0.04953367 | -0.0008805981 | 0 | 1.717883 | 1 | 60 | 150 | no_ion
4 | 0.31623 | 0.04982188 | -0.0008408006 | 0 | 1.717883 | 1 | 60 | 150 | no_ion
4 | 0.25119 | 0.04916939 | -0.0006864918 | 0 | 1.717883 | 1 | 60 | 150 | no_ion
4 | 0.2 | 0.04935542 | -0.0003490039 | 0 | 1.717883 | 1 | 60 | 150 | no_ion
4 | 0.15849 | 0.04950935 | -0.0007142762 | 0 | 1.717883 | 1 | 60 | 150 | no_ion
4 | 0.12619 | 0.04903791 | 2.696241e-05 | 0 | 1.717883 | 1 | 60 | 150 | no_ion
4 | 0.1 | 0.04947006 | -0.0005762377 | 0 | 1.717883 | 1 | 60 | 150 | no_ion
4 | 0.079621 | 0.04968504 | -0.000282543 | 0 | 1.717883 | 1 | 60 | 150 | no_ion
4 | 0.063246 | 0.04967443 | 2.19245e-05 | 0 | 1.717883 | 1 | 60 | 150 | no_ion
4 | 0.050238 | 0.04954266 | -0.0003568511 | 0 | 1.717883 | 1 | 60 | 150 | no_ion
4 | 0.039905 | 0.04947615 | -0.0003734839 | 0 | 1.717883 | 1 | 60 | 150 | no_ion
4 | 0.031698 | 0.04957343 | -0.0002845838 | 0 | 1.717883 | 1 | 60 | 150 | no_ion
4 | 0.025179 | 0.04937585 | -0.0005630781 | 0 | 1.717883 | 1 | 60 | 150 | no_ion
4 | 0.02 | 0.04895987 | -0.0002272761 | 0 | 1.717883 | 1 | 60 | 150 | no_ion
4 | 0.015887 | 0.04963128 | -0.0002067179 | 0 | 1.717883 | 1 | 60 | 150 | no_ion
4 | 0.012619 | 0.04920899 | -9.907956e-05 | 0 | 1.717883 | 1 | 60 | 150 | no_ion
4 | 0.010024 | 0.04944668 | 6.596416e-05 | 0 | 1.717883 | 1 | 60 | 150 | no_ion
6 | 20000 | 0.0008279919 | 0.0001050016 | 0 | 1.719368 | 1 | 60 | 150 | no_ion
6 | 15890 | 0.03879928 | 0.0006860161 | 0 | 1.719368 | 1 | 60 | 150 | no_ion
6 | 12619 | 0.03900568 | 0.0004548767 | 0 | 1.719368 | 1 | 60 | 150 | no_ion
6 | 10020 | 0.03907202 | 0.000368428 | 0 | 1.719368 | 1 | 60 | 150 | no_ion
6 | 7962 | 0.03916506 | 0.0003035578 | 0 | 1.719368 | 1 | 60 | 150 | no_ion
6 | 6324.6 | 0.03916898 | 0.0002463288 | 0 | 1.719368 | 1 | 60 | 150 | no_ion
6 | 5023.8 | 0.03917693 | 0.0002068858 | 0 | 1.719368 | 1 | 60 | 150 | no_ion
6 | 3991 | 0.03911169 | 0.0001068068 | 0 | 1.719368 | 1 | 60 | 150 | no_ion
6 | 3169.8 | 0.03906476 | 4.115756e-05 | 0 | 1.719368 | 1 | 60 | 150 | no_ion
6 | 2517.9 | 0.03909311 | -8.920573e-05 | 0 | 1.719368 | 1 | 60 | 150 | no_ion
6 | 2000 | 0.0391086 | -0.0001778171 | 0 | 1.719368 | 1 | 60 | 150 | no_ion
6 | 1588.7 | 0.03913059 | -0.0002801898 | 0 | 1.719368 | 1 | 60 | 150 | no_ion
6 | 1261.9 | 0.03920422 | -0.0004197109 | 0 | 1.719368 | 1 | 60 | 150 | no_ion
6 | 1002.4 | 0.03921114 | -0.000538459 | 0 | 1.719368 | 1 | 60 | 150 | no_ion
6 | 796.21 | 0.03927364 | -0.0006610186 | 0 | 1.719368 | 1 | 60 | 150 | no_ion
6 | 632.46 | 0.03938616 | -0.0008058275 | 0 | 1.719368 | 1 | 60 | 150 | no_ion
6 | 502.38 | 0.03949381 | -0.0009530476 | 0 | 1.719368 | 1 | 60 | 150 | no_ion
6 | 399.05 | 0.03958319 | -0.001120886 | 0 | 1.719368 | 1 | 60 | 150 | no_ion
6 | 316.98 | 0.03975204 | -0.001292293 | 0 | 1.719368 | 1 | 60 | 150 | no_ion
6 | 251.79 | 0.039922 | -0.001527646 | 0 | 1.719368 | 1 | 60 | 150 | no_ion
6 | 200 | 0.04007943 | -0.001723623 | 0 | 1.719368 | 1 | 60 | 150 | no_ion
6 | 158.87 | 0.0403834 | -0.001975954 | 0 | 1.719368 | 1 | 60 | 150 | no_ion
6 | 126.19 | 0.0406602 | -0.002264327 | 0 | 1.719368 | 1 | 60 | 150 | no_ion
6 | 100.24 | 0.04104138 | -0.002549573 | 0 | 1.719368 | 1 | 60 | 150 | no_ion
6 | 79.621 | 0.04151305 | -0.002817485 | 0 | 1.719368 | 1 | 60 | 150 | no_ion
6 | 63.246 | 0.04206938 | -0.003057313 | 0 | 1.719368 | 1 | 60 | 150 | no_ion
6 | 50.238 | 0.04267272 | -0.003231596 | 0 | 1.719368 | 1 | 60 | 150 | no_ion
6 | 39.905 | 0.04332146 | -0.003341199 | 0 | 1.719368 | 1 | 60 | 150 | no_ion
6 | 31.698 | 0.04396773 | -0.003348035 | 0 | 1.719368 | 1 | 60 | 150 | no_ion
6 | 25.179 | 0.04461705 | -0.003262597 | 0 | 1.719368 | 1 | 60 | 150 | no_ion
6 | 20 | 0.04526605 | -0.003080945 | 0 | 1.719368 | 1 | 60 | 150 | no_ion
6 | 15.887 | 0.04590909 | -0.002800288 | 0 | 1.719368 | 1 | 60 | 150 | no_ion
6 | 12.619 | 0.04640136 | -0.002602075 | 0 | 1.719368 | 1 | 60 | 150 | no_ion
6 | 10.024 | 0.04666166 | -0.002394031 | 0 | 1.719368 | 1 | 60 | 150 | no_ion
6 | 7.9621 | 0.04708707 | -0.002112781 | 0 | 1.719368 | 1 | 60 | 150 | no_ion
6 | 6.3246 | 0.04726883 | -0.001966245 | 0 | 1.719368 | 1 | 60 | 150 | no_ion
6 | 5.0238 | 0.04752401 | -0.001746844 | 0 | 1.719368 | 1 | 60 | 150 | no_ion
6 | 3.9905 | 0.04772381 | -0.001566825 | 0 | 1.719368 | 1 | 60 | 150 | no_ion
6 | 3.1698 | 0.04798564 | -0.001441287 | 0 | 1.719368 | 1 | 60 | 150 | no_ion
6 | 2.5179 | 0.04820372 | -0.001454239 | 0 | 1.719368 | 1 | 60 | 150 | no_ion
6 | 2 | 0.04844873 | -0.001155644 | 0 | 1.719368 | 1 | 60 | 150 | no_ion
6 | 1.5887 | 0.04845854 | -0.001240097 | 0 | 1.719368 | 1 | 60 | 150 | no_ion
6 | 1.2619 | 0.04874501 | -0.001132063 | 0 | 1.719368 | 1 | 60 | 150 | no_ion
6 | 1.0024 | 0.04892262 | -0.0009361297 | 0 | 1.719368 | 1 | 60 | 150 | no_ion
6 | 0.79621 | 0.04866361 | -0.0006657483 | 0 | 1.719368 | 1 | 60 | 150 | no_ion
6 | 0.63246 | 0.04872299 | -0.0006630592 | 0 | 1.719368 | 1 | 60 | 150 | no_ion
6 | 0.50238 | 0.04892603 | -0.0006831829 | 0 | 1.719368 | 1 | 60 | 150 | no_ion
6 | 0.39905 | 0.04863948 | -0.0005263192 | 0 | 1.719368 | 1 | 60 | 150 | no_ion
6 | 0.31623 | 0.04932448 | -0.0006755248 | 0 | 1.719368 | 1 | 60 | 150 | no_ion
6 | 0.25119 | 0.04941736 | -0.0006644554 | 0 | 1.719368 | 1 | 60 | 150 | no_ion
6 | 0.2 | 0.04889849 | -0.0007159184 | 0 | 1.719368 | 1 | 60 | 150 | no_ion
6 | 0.15849 | 0.04896225 | -2.082772e-05 | 0 | 1.719368 | 1 | 60 | 150 | no_ion
6 | 0.12619 | 0.04917073 | -0.0001574371 | 0 | 1.719368 | 1 | 60 | 150 | no_ion
6 | 0.1 | 0.04966774 | -0.0007358657 | 0 | 1.719368 | 1 | 60 | 150 | no_ion
6 | 0.079621 | 0.04979022 | -0.0001561596 | 0 | 1.719368 | 1 | 60 | 150 | no_ion
6 | 0.063246 | 0.04953396 | -0.0001227109 | 0 | 1.719368 | 1 | 60 | 150 | no_ion
6 | 0.050238 | 0.04931676 | -0.0003690931 | 0 | 1.719368 | 1 | 60 | 150 | no_ion
6 | 0.039905 | 0.04971469 | 0.0001479486 | 0 | 1.719368 | 1 | 60 | 150 | no_ion
6 | 0.031698 | 0.04945099 | 2.109183e-06 | 0 | 1.719368 | 1 | 60 | 150 | no_ion
6 | 0.025179 | 0.04958129 | -0.0003519199 | 0 | 1.719368 | 1 | 60 | 150 | no_ion
6 | 0.02 | 0.049228 | -0.0001092082 | 0 | 1.719368 | 1 | 60 | 150 | no_ion
6 | 0.015887 | 0.04963244 | 4.892122e-05 | 0 | 1.719368 | 1 | 60 | 150 | no_ion
6 | 0.012619 | 0.05067822 | -0.000294114 | 0 | 1.719368 | 1 | 60 | 150 | no_ion
6 | 0.010024 | 0.0490281 | -1.800992e-05 | 0 | 1.719368 | 1 | 60 | 150 | no_ion