## Sheet1
Time(h) | Freq | Zreal | Zimag | ppm | mean_voltage | current | temperature | flow | Label
0 | 20000 | 0.0004223478 | 0.0002758124 | 0 | 1.720526 | 1 | 60 | 150 | no_ion
0 | 15890 | 0.03887137 | 0.0006567646 | 0 | 1.720526 | 1 | 60 | 150 | no_ion
0 | 12619 | 0.03908361 | 0.0004586551 | 0 | 1.720526 | 1 | 60 | 150 | no_ion
0 | 10020 | 0.03924004 | 0.0004075449 | 0 | 1.720526 | 1 | 60 | 150 | no_ion
0 | 7962 | 0.03923385 | 0.0002939752 | 0 | 1.720526 | 1 | 60 | 150 | no_ion
0 | 6324.6 | 0.03922497 | 0.0002541312 | 0 | 1.720526 | 1 | 60 | 150 | no_ion
0 | 5023.8 | 0.03923094 | 0.0002019761 | 0 | 1.720526 | 1 | 60 | 150 | no_ion
0 | 3991 | 0.0391888 | 0.0001014974 | 0 | 1.720526 | 1 | 60 | 150 | no_ion
0 | 3169.8 | 0.03915547 | 2.758709e-05 | 0 | 1.720526 | 1 | 60 | 150 | no_ion
0 | 2517.9 | 0.03917772 | -0.0001050982 | 0 | 1.720526 | 1 | 60 | 150 | no_ion
0 | 2000 | 0.03922965 | -0.0002042006 | 0 | 1.720526 | 1 | 60 | 150 | no_ion
0 | 1588.7 | 0.03926576 | -0.000291783 | 0 | 1.720526 | 1 | 60 | 150 | no_ion
0 | 1261.9 | 0.03928679 | -0.0004205288 | 0 | 1.720526 | 1 | 60 | 150 | no_ion
0 | 1002.4 | 0.0393636 | -0.0005407846 | 0 | 1.720526 | 1 | 60 | 150 | no_ion
0 | 796.21 | 0.03943814 | -0.0006769385 | 0 | 1.720526 | 1 | 60 | 150 | no_ion
0 | 632.46 | 0.03951035 | -0.0008083172 | 0 | 1.720526 | 1 | 60 | 150 | no_ion
0 | 502.38 | 0.03959668 | -0.0009459138 | 0 | 1.720526 | 1 | 60 | 150 | no_ion
0 | 399.05 | 0.03977127 | -0.001127651 | 0 | 1.720526 | 1 | 60 | 150 | no_ion
0 | 316.98 | 0.03986317 | -0.001296173 | 0 | 1.720526 | 1 | 60 | 150 | no_ion
0 | 251.79 | 0.04007562 | -0.001516237 | 0 | 1.720526 | 1 | 60 | 150 | no_ion
0 | 200 | 0.04023293 | -0.001738925 | 0 | 1.720526 | 1 | 60 | 150 | no_ion
0 | 158.87 | 0.04046996 | -0.001992101 | 0 | 1.720526 | 1 | 60 | 150 | no_ion
0 | 126.19 | 0.0407726 | -0.002267824 | 0 | 1.720526 | 1 | 60 | 150 | no_ion
0 | 100.24 | 0.04116321 | -0.002558624 | 0 | 1.720526 | 1 | 60 | 150 | no_ion
0 | 79.621 | 0.04163229 | -0.002839932 | 0 | 1.720526 | 1 | 60 | 150 | no_ion
0 | 63.246 | 0.04217125 | -0.003079956 | 0 | 1.720526 | 1 | 60 | 150 | no_ion
0 | 50.238 | 0.04277222 | -0.00326293 | 0 | 1.720526 | 1 | 60 | 150 | no_ion
0 | 39.905 | 0.04344192 | -0.003358964 | 0 | 1.720526 | 1 | 60 | 150 | no_ion
0 | 31.698 | 0.04411273 | -0.003359409 | 0 | 1.720526 | 1 | 60 | 150 | no_ion
0 | 25.179 | 0.04478203 | -0.003262477 | 0 | 1.720526 | 1 | 60 | 150 | no_ion
0 | 20 | 0.04542106 | -0.003075405 | 0 | 1.720526 | 1 | 60 | 150 | no_ion
0 | 15.887 | 0.04600481 | -0.002802691 | 0 | 1.720526 | 1 | 60 | 150 | no_ion
0 | 12.619 | 0.04649891 | -0.002590193 | 0 | 1.720526 | 1 | 60 | 150 | no_ion
0 | 10.024 | 0.04682192 | -0.002364031 | 0 | 1.720526 | 1 | 60 | 150 | no_ion
0 | 7.9621 | 0.04719553 | -0.002158504 | 0 | 1.720526 | 1 | 60 | 150 | no_ion
0 | 6.3246 | 0.04752054 | -0.001965622 | 0 | 1.720526 | 1 | 60 | 150 | no_ion
0 | 5.0238 | 0.04764703 | -0.001729416 | 0 | 1.720526 | 1 | 60 | 150 | no_ion
0 | 3.9905 | 0.04800134 | -0.001650331 | 0 | 1.720526 | 1 | 60 | 150 | no_ion
0 | 3.1698 | 0.04798767 | -0.001590514 | 0 | 1.720526 | 1 | 60 | 150 | no_ion
0 | 2.5179 | 0.04839543 | -0.00136107 | 0 | 1.720526 | 1 | 60 | 150 | no_ion
0 | 2 | 0.04842149 | -0.001218269 | 0 | 1.720526 | 1 | 60 | 150 | no_ion
0 | 1.5887 | 0.04862877 | -0.001152601 | 0 | 1.720526 | 1 | 60 | 150 | no_ion
0 | 1.2619 | 0.04860969 | -0.001031435 | 0 | 1.720526 | 1 | 60 | 150 | no_ion
0 | 1.0024 | 0.04898083 | -0.001010299 | 0 | 1.720526 | 1 | 60 | 150 | no_ion
0 | 0.79621 | 0.04871193 | -0.0004925422 | 0 | 1.720526 | 1 | 60 | 150 | no_ion
0 | 0.63246 | 0.04900352 | -0.0006561744 | 0 | 1.720526 | 1 | 60 | 150 | no_ion
0 | 0.50238 | 0.04915931 | -0.0005721069 | 0 | 1.720526 | 1 | 60 | 150 | no_ion
0 | 0.39905 | 0.04923913 | -0.0008193761 | 0 | 1.720526 | 1 | 60 | 150 | no_ion
0 | 0.31623 | 0.04898769 | -0.0007302998 | 0 | 1.720526 | 1 | 60 | 150 | no_ion
0 | 0.25119 | 0.04945189 | -0.0002811132 | 0 | 1.720526 | 1 | 60 | 150 | no_ion
0 | 0.2 | 0.04909039 | -0.0006592818 | 0 | 1.720526 | 1 | 60 | 150 | no_ion
0 | 0.15849 | 0.04900126 | -0.0005511058 | 0 | 1.720526 | 1 | 60 | 150 | no_ion
0 | 0.12619 | 0.04921314 | -0.0005140662 | 0 | 1.720526 | 1 | 60 | 150 | no_ion
0 | 0.1 | 0.04942538 | -0.0005378664 | 0 | 1.720526 | 1 | 60 | 150 | no_ion
0 | 0.079621 | 0.04938061 | -0.0003003751 | 0 | 1.720526 | 1 | 60 | 150 | no_ion
0 | 0.063246 | 0.04959975 | -0.0002232711 | 0 | 1.720526 | 1 | 60 | 150 | no_ion
0 | 0.050238 | 0.04949316 | -0.0005189046 | 0 | 1.720526 | 1 | 60 | 150 | no_ion
0 | 0.039905 | 0.04950673 | -0.0003199645 | 0 | 1.720526 | 1 | 60 | 150 | no_ion
0 | 0.031698 | 0.04974169 | 0.0001366528 | 0 | 1.720526 | 1 | 60 | 150 | no_ion
0 | 0.025179 | 0.04927723 | -0.000311763 | 0 | 1.720526 | 1 | 60 | 150 | no_ion
0 | 0.02 | 0.04950581 | -0.0003156009 | 0 | 1.720526 | 1 | 60 | 150 | no_ion
0 | 0.015887 | 0.04938937 | 5.436273e-05 | 0 | 1.720526 | 1 | 60 | 150 | no_ion
0 | 0.012619 | 0.04955863 | -4.949978e-05 | 0 | 1.720526 | 1 | 60 | 150 | no_ion
0 | 0.010024 | 0.04921051 | 4.054703e-05 | 0 | 1.720526 | 1 | 60 | 150 | no_ion
2 | 20000 | -0.00130926 | 0.002008045 | 0 | 1.717883 | 1 | 60 | 150 | no_ion
2 | 15890 | 0.03887452 | 0.0006572931 | 0 | 1.717883 | 1 | 60 | 150 | no_ion
2 | 12619 | 0.03904838 | 0.0004635409 | 0 | 1.717883 | 1 | 60 | 150 | no_ion
2 | 10020 | 0.03915872 | 0.000381931 | 0 | 1.717883 | 1 | 60 | 150 | no_ion
2 | 7962 | 0.03917962 | 0.0003027787 | 0 | 1.717883 | 1 | 60 | 150 | no_ion
2 | 6324.6 | 0.0392006 | 0.0002558178 | 0 | 1.717883 | 1 | 60 | 150 | no_ion
2 | 5023.8 | 0.03915008 | 0.0002128383 | 0 | 1.717883 | 1 | 60 | 150 | no_ion
2 | 3991 | 0.03910284 | 0.0001068401 | 0 | 1.717883 | 1 | 60 | 150 | no_ion
2 | 3169.8 | 0.0390747 | 1.516133e-05 | 0 | 1.717883 | 1 | 60 | 150 | no_ion
2 | 2517.9 | 0.03908871 | -0.0001111681 | 0 | 1.717883 | 1 | 60 | 150 | no_ion
2 | 2000 | 0.03913162 | -0.0001819062 | 0 | 1.717883 | 1 | 60 | 150 | no_ion
2 | 1588.7 | 0.03917034 | -0.0002927894 | 0 | 1.717883 | 1 | 60 | 150 | no_ion
2 | 1261.9 | 0.03920646 | -0.0004143464 | 0 | 1.717883 | 1 | 60 | 150 | no_ion
2 | 1002.4 | 0.03931055 | -0.0005338268 | 0 | 1.717883 | 1 | 60 | 150 | no_ion
2 | 796.21 | 0.03939317 | -0.0006623489 | 0 | 1.717883 | 1 | 60 | 150 | no_ion
2 | 632.46 | 0.03948564 | -0.0008016922 | 0 | 1.717883 | 1 | 60 | 150 | no_ion
2 | 502.38 | 0.0395428 | -0.0009566542 | 0 | 1.717883 | 1 | 60 | 150 | no_ion
2 | 399.05 | 0.03969639 | -0.001124127 | 0 | 1.717883 | 1 | 60 | 150 | no_ion
2 | 316.98 | 0.03984137 | -0.001305501 | 0 | 1.717883 | 1 | 60 | 150 | no_ion
2 | 251.79 | 0.03999027 | -0.001540114 | 0 | 1.717883 | 1 | 60 | 150 | no_ion
2 | 200 | 0.04019748 | -0.001740885 | 0 | 1.717883 | 1 | 60 | 150 | no_ion
2 | 158.87 | 0.04042291 | -0.001985213 | 0 | 1.717883 | 1 | 60 | 150 | no_ion
2 | 126.19 | 0.04074722 | -0.002259642 | 0 | 1.717883 | 1 | 60 | 150 | no_ion
2 | 100.24 | 0.04115013 | -0.002544169 | 0 | 1.717883 | 1 | 60 | 150 | no_ion
2 | 79.621 | 0.04162141 | -0.002817174 | 0 | 1.717883 | 1 | 60 | 150 | no_ion
2 | 63.246 | 0.04214035 | -0.003057625 | 0 | 1.717883 | 1 | 60 | 150 | no_ion
2 | 50.238 | 0.04273862 | -0.003221219 | 0 | 1.717883 | 1 | 60 | 150 | no_ion
2 | 39.905 | 0.04339326 | -0.003320847 | 0 | 1.717883 | 1 | 60 | 150 | no_ion
2 | 31.698 | 0.04406688 | -0.003331605 | 0 | 1.717883 | 1 | 60 | 150 | no_ion
2 | 25.179 | 0.04475656 | -0.003255788 | 0 | 1.717883 | 1 | 60 | 150 | no_ion
2 | 20 | 0.04540899 | -0.003079901 | 0 | 1.717883 | 1 | 60 | 150 | no_ion
2 | 15.887 | 0.04598454 | -0.002794273 | 0 | 1.717883 | 1 | 60 | 150 | no_ion
2 | 12.619 | 0.04639162 | -0.00257693 | 0 | 1.717883 | 1 | 60 | 150 | no_ion
2 | 10.024 | 0.04680354 | -0.002381188 | 0 | 1.717883 | 1 | 60 | 150 | no_ion
2 | 7.9621 | 0.04704307 | -0.002162784 | 0 | 1.717883 | 1 | 60 | 150 | no_ion
2 | 6.3246 | 0.04735633 | -0.001949674 | 0 | 1.717883 | 1 | 60 | 150 | no_ion
2 | 5.0238 | 0.04760921 | -0.001802354 | 0 | 1.717883 | 1 | 60 | 150 | no_ion
2 | 3.9905 | 0.04790137 | -0.00161526 | 0 | 1.717883 | 1 | 60 | 150 | no_ion
2 | 3.1698 | 0.04823227 | -0.001440438 | 0 | 1.717883 | 1 | 60 | 150 | no_ion
2 | 2.5179 | 0.04840253 | -0.00138361 | 0 | 1.717883 | 1 | 60 | 150 | no_ion
2 | 2 | 0.0484888 | -0.001260971 | 0 | 1.717883 | 1 | 60 | 150 | no_ion
2 | 1.5887 | 0.04870345 | -0.001115539 | 0 | 1.717883 | 1 | 60 | 150 | no_ion
2 | 1.2619 | 0.0487165 | -0.001115498 | 0 | 1.717883 | 1 | 60 | 150 | no_ion
2 | 1.0024 | 0.04892498 | -0.0008301871 | 0 | 1.717883 | 1 | 60 | 150 | no_ion
2 | 0.79621 | 0.04901355 | -0.0007170602 | 0 | 1.717883 | 1 | 60 | 150 | no_ion
2 | 0.63246 | 0.04887293 | -0.0005284857 | 0 | 1.717883 | 1 | 60 | 150 | no_ion
2 | 0.50238 | 0.04911321 | -0.0009384427 | 0 | 1.717883 | 1 | 60 | 150 | no_ion
2 | 0.39905 | 0.04953367 | -0.0008805981 | 0 | 1.717883 | 1 | 60 | 150 | no_ion
2 | 0.31623 | 0.04982188 | -0.0008408006 | 0 | 1.717883 | 1 | 60 | 150 | no_ion
2 | 0.25119 | 0.04916939 | -0.0006864918 | 0 | 1.717883 | 1 | 60 | 150 | no_ion
2 | 0.2 | 0.04935542 | -0.0003490039 | 0 | 1.717883 | 1 | 60 | 150 | no_ion
2 | 0.15849 | 0.04950935 | -0.0007142762 | 0 | 1.717883 | 1 | 60 | 150 | no_ion
2 | 0.12619 | 0.04903791 | 2.696241e-05 | 0 | 1.717883 | 1 | 60 | 150 | no_ion
2 | 0.1 | 0.04947006 | -0.0005762377 | 0 | 1.717883 | 1 | 60 | 150 | no_ion
2 | 0.079621 | 0.04968504 | -0.000282543 | 0 | 1.717883 | 1 | 60 | 150 | no_ion
2 | 0.063246 | 0.04967443 | 2.19245e-05 | 0 | 1.717883 | 1 | 60 | 150 | no_ion
2 | 0.050238 | 0.04954266 | -0.0003568511 | 0 | 1.717883 | 1 | 60 | 150 | no_ion
2 | 0.039905 | 0.04947615 | -0.0003734839 | 0 | 1.717883 | 1 | 60 | 150 | no_ion
2 | 0.031698 | 0.04957343 | -0.0002845838 | 0 | 1.717883 | 1 | 60 | 150 | no_ion
2 | 0.025179 | 0.04937585 | -0.0005630781 | 0 | 1.717883 | 1 | 60 | 150 | no_ion
2 | 0.02 | 0.04895987 | -0.0002272761 | 0 | 1.717883 | 1 | 60 | 150 | no_ion
2 | 0.015887 | 0.04963128 | -0.0002067179 | 0 | 1.717883 | 1 | 60 | 150 | no_ion
2 | 0.012619 | 0.04920899 | -9.907956e-05 | 0 | 1.717883 | 1 | 60 | 150 | no_ion
2 | 0.010024 | 0.04944668 | 6.596416e-05 | 0 | 1.717883 | 1 | 60 | 150 | no_ion
4 | 20000 | 0.0008279919 | 0.0001050016 | 0 | 1.719368 | 1 | 60 | 150 | no_ion
4 | 15890 | 0.03879928 | 0.0006860161 | 0 | 1.719368 | 1 | 60 | 150 | no_ion
4 | 12619 | 0.03900568 | 0.0004548767 | 0 | 1.719368 | 1 | 60 | 150 | no_ion
4 | 10020 | 0.03907202 | 0.000368428 | 0 | 1.719368 | 1 | 60 | 150 | no_ion
4 | 7962 | 0.03916506 | 0.0003035578 | 0 | 1.719368 | 1 | 60 | 150 | no_ion
4 | 6324.6 | 0.03916898 | 0.0002463288 | 0 | 1.719368 | 1 | 60 | 150 | no_ion
4 | 5023.8 | 0.03917693 | 0.0002068858 | 0 | 1.719368 | 1 | 60 | 150 | no_ion
4 | 3991 | 0.03911169 | 0.0001068068 | 0 | 1.719368 | 1 | 60 | 150 | no_ion
4 | 3169.8 | 0.03906476 | 4.115756e-05 | 0 | 1.719368 | 1 | 60 | 150 | no_ion
4 | 2517.9 | 0.03909311 | -8.920573e-05 | 0 | 1.719368 | 1 | 60 | 150 | no_ion
4 | 2000 | 0.0391086 | -0.0001778171 | 0 | 1.719368 | 1 | 60 | 150 | no_ion
4 | 1588.7 | 0.03913059 | -0.0002801898 | 0 | 1.719368 | 1 | 60 | 150 | no_ion
4 | 1261.9 | 0.03920422 | -0.0004197109 | 0 | 1.719368 | 1 | 60 | 150 | no_ion
4 | 1002.4 | 0.03921114 | -0.000538459 | 0 | 1.719368 | 1 | 60 | 150 | no_ion
4 | 796.21 | 0.03927364 | -0.0006610186 | 0 | 1.719368 | 1 | 60 | 150 | no_ion
4 | 632.46 | 0.03938616 | -0.0008058275 | 0 | 1.719368 | 1 | 60 | 150 | no_ion
4 | 502.38 | 0.03949381 | -0.0009530476 | 0 | 1.719368 | 1 | 60 | 150 | no_ion
4 | 399.05 | 0.03958319 | -0.001120886 | 0 | 1.719368 | 1 | 60 | 150 | no_ion
4 | 316.98 | 0.03975204 | -0.001292293 | 0 | 1.719368 | 1 | 60 | 150 | no_ion
4 | 251.79 | 0.039922 | -0.001527646 | 0 | 1.719368 | 1 | 60 | 150 | no_ion
4 | 200 | 0.04007943 | -0.001723623 | 0 | 1.719368 | 1 | 60 | 150 | no_ion
4 | 158.87 | 0.0403834 | -0.001975954 | 0 | 1.719368 | 1 | 60 | 150 | no_ion
4 | 126.19 | 0.0406602 | -0.002264327 | 0 | 1.719368 | 1 | 60 | 150 | no_ion
4 | 100.24 | 0.04104138 | -0.002549573 | 0 | 1.719368 | 1 | 60 | 150 | no_ion
4 | 79.621 | 0.04151305 | -0.002817485 | 0 | 1.719368 | 1 | 60 | 150 | no_ion
4 | 63.246 | 0.04206938 | -0.003057313 | 0 | 1.719368 | 1 | 60 | 150 | no_ion
4 | 50.238 | 0.04267272 | -0.003231596 | 0 | 1.719368 | 1 | 60 | 150 | no_ion
4 | 39.905 | 0.04332146 | -0.003341199 | 0 | 1.719368 | 1 | 60 | 150 | no_ion
4 | 31.698 | 0.04396773 | -0.003348035 | 0 | 1.719368 | 1 | 60 | 150 | no_ion
4 | 25.179 | 0.04461705 | -0.003262597 | 0 | 1.719368 | 1 | 60 | 150 | no_ion
4 | 20 | 0.04526605 | -0.003080945 | 0 | 1.719368 | 1 | 60 | 150 | no_ion
4 | 15.887 | 0.04590909 | -0.002800288 | 0 | 1.719368 | 1 | 60 | 150 | no_ion
4 | 12.619 | 0.04640136 | -0.002602075 | 0 | 1.719368 | 1 | 60 | 150 | no_ion
4 | 10.024 | 0.04666166 | -0.002394031 | 0 | 1.719368 | 1 | 60 | 150 | no_ion
4 | 7.9621 | 0.04708707 | -0.002112781 | 0 | 1.719368 | 1 | 60 | 150 | no_ion
4 | 6.3246 | 0.04726883 | -0.001966245 | 0 | 1.719368 | 1 | 60 | 150 | no_ion
4 | 5.0238 | 0.04752401 | -0.001746844 | 0 | 1.719368 | 1 | 60 | 150 | no_ion
4 | 3.9905 | 0.04772381 | -0.001566825 | 0 | 1.719368 | 1 | 60 | 150 | no_ion
4 | 3.1698 | 0.04798564 | -0.001441287 | 0 | 1.719368 | 1 | 60 | 150 | no_ion
4 | 2.5179 | 0.04820372 | -0.001454239 | 0 | 1.719368 | 1 | 60 | 150 | no_ion
4 | 2 | 0.04844873 | -0.001155644 | 0 | 1.719368 | 1 | 60 | 150 | no_ion
4 | 1.5887 | 0.04845854 | -0.001240097 | 0 | 1.719368 | 1 | 60 | 150 | no_ion
4 | 1.2619 | 0.04874501 | -0.001132063 | 0 | 1.719368 | 1 | 60 | 150 | no_ion
4 | 1.0024 | 0.04892262 | -0.0009361297 | 0 | 1.719368 | 1 | 60 | 150 | no_ion
4 | 0.79621 | 0.04866361 | -0.0006657483 | 0 | 1.719368 | 1 | 60 | 150 | no_ion
4 | 0.63246 | 0.04872299 | -0.0006630592 | 0 | 1.719368 | 1 | 60 | 150 | no_ion
4 | 0.50238 | 0.04892603 | -0.0006831829 | 0 | 1.719368 | 1 | 60 | 150 | no_ion
4 | 0.39905 | 0.04863948 | -0.0005263192 | 0 | 1.719368 | 1 | 60 | 150 | no_ion
4 | 0.31623 | 0.04932448 | -0.0006755248 | 0 | 1.719368 | 1 | 60 | 150 | no_ion
4 | 0.25119 | 0.04941736 | -0.0006644554 | 0 | 1.719368 | 1 | 60 | 150 | no_ion
4 | 0.2 | 0.04889849 | -0.0007159184 | 0 | 1.719368 | 1 | 60 | 150 | no_ion
4 | 0.15849 | 0.04896225 | -2.082772e-05 | 0 | 1.719368 | 1 | 60 | 150 | no_ion
4 | 0.12619 | 0.04917073 | -0.0001574371 | 0 | 1.719368 | 1 | 60 | 150 | no_ion
4 | 0.1 | 0.04966774 | -0.0007358657 | 0 | 1.719368 | 1 | 60 | 150 | no_ion
4 | 0.079621 | 0.04979022 | -0.0001561596 | 0 | 1.719368 | 1 | 60 | 150 | no_ion
4 | 0.063246 | 0.04953396 | -0.0001227109 | 0 | 1.719368 | 1 | 60 | 150 | no_ion
4 | 0.050238 | 0.04931676 | -0.0003690931 | 0 | 1.719368 | 1 | 60 | 150 | no_ion
4 | 0.039905 | 0.04971469 | 0.0001479486 | 0 | 1.719368 | 1 | 60 | 150 | no_ion
4 | 0.031698 | 0.04945099 | 2.109183e-06 | 0 | 1.719368 | 1 | 60 | 150 | no_ion
4 | 0.025179 | 0.04958129 | -0.0003519199 | 0 | 1.719368 | 1 | 60 | 150 | no_ion
4 | 0.02 | 0.049228 | -0.0001092082 | 0 | 1.719368 | 1 | 60 | 150 | no_ion
4 | 0.015887 | 0.04963244 | 4.892122e-05 | 0 | 1.719368 | 1 | 60 | 150 | no_ion
4 | 0.012619 | 0.05067822 | -0.000294114 | 0 | 1.719368 | 1 | 60 | 150 | no_ion
4 | 0.010024 | 0.0490281 | -1.800992e-05 | 0 | 1.719368 | 1 | 60 | 150 | no_ion
6 | 20000 | 0.03855132 | 0.0009663754 | 0 | 1.717824 | 1 | 60 | 150 | no_ion
6 | 15890 | 0.03878064 | 0.0006464755 | 0 | 1.717824 | 1 | 60 | 150 | no_ion
6 | 12619 | 0.03896344 | 0.0004558571 | 0 | 1.717824 | 1 | 60 | 150 | no_ion
6 | 10020 | 0.03909529 | 0.0003383468 | 0 | 1.717824 | 1 | 60 | 150 | no_ion
6 | 7962 | 0.03910645 | 0.000287682 | 0 | 1.717824 | 1 | 60 | 150 | no_ion
6 | 6324.6 | 0.03915577 | 0.0002790816 | 0 | 1.717824 | 1 | 60 | 150 | no_ion
6 | 5023.8 | 0.03912199 | 0.0002271391 | 0 | 1.717824 | 1 | 60 | 150 | no_ion
6 | 3991 | 0.03904995 | 0.0001304176 | 0 | 1.717824 | 1 | 60 | 150 | no_ion
6 | 3169.8 | 0.03900314 | 3.240764e-05 | 0 | 1.717824 | 1 | 60 | 150 | no_ion
6 | 2517.9 | 0.03902464 | -9.643724e-05 | 0 | 1.717824 | 1 | 60 | 150 | no_ion
6 | 2000 | 0.03909015 | -0.0002159705 | 0 | 1.717824 | 1 | 60 | 150 | no_ion
6 | 1588.7 | 0.03910474 | -0.0002955492 | 0 | 1.717824 | 1 | 60 | 150 | no_ion
6 | 1261.9 | 0.0391624 | -0.0004273234 | 0 | 1.717824 | 1 | 60 | 150 | no_ion
6 | 1002.4 | 0.03923106 | -0.0005399656 | 0 | 1.717824 | 1 | 60 | 150 | no_ion
6 | 796.21 | 0.03924992 | -0.0006666452 | 0 | 1.717824 | 1 | 60 | 150 | no_ion
6 | 632.46 | 0.03938086 | -0.0007947212 | 0 | 1.717824 | 1 | 60 | 150 | no_ion
6 | 502.38 | 0.03946494 | -0.0009579571 | 0 | 1.717824 | 1 | 60 | 150 | no_ion
6 | 399.05 | 0.03958847 | -0.001115874 | 0 | 1.717824 | 1 | 60 | 150 | no_ion
6 | 316.98 | 0.03973732 | -0.001293476 | 0 | 1.717824 | 1 | 60 | 150 | no_ion
6 | 251.79 | 0.03991709 | -0.001516528 | 0 | 1.717824 | 1 | 60 | 150 | no_ion
6 | 200 | 0.04009878 | -0.00173597 | 0 | 1.717824 | 1 | 60 | 150 | no_ion
6 | 158.87 | 0.04034117 | -0.001976992 | 0 | 1.717824 | 1 | 60 | 150 | no_ion
6 | 126.19 | 0.04066274 | -0.002268682 | 0 | 1.717824 | 1 | 60 | 150 | no_ion
6 | 100.24 | 0.04104158 | -0.002555258 | 0 | 1.717824 | 1 | 60 | 150 | no_ion
6 | 79.621 | 0.04148595 | -0.002821684 | 0 | 1.717824 | 1 | 60 | 150 | no_ion
6 | 63.246 | 0.04201821 | -0.003056965 | 0 | 1.717824 | 1 | 60 | 150 | no_ion
6 | 50.238 | 0.0426263 | -0.003227041 | 0 | 1.717824 | 1 | 60 | 150 | no_ion
6 | 39.905 | 0.04327106 | -0.00330646 | 0 | 1.717824 | 1 | 60 | 150 | no_ion
6 | 31.698 | 0.04394146 | -0.003304074 | 0 | 1.717824 | 1 | 60 | 150 | no_ion
6 | 25.179 | 0.04461442 | -0.003220729 | 0 | 1.717824 | 1 | 60 | 150 | no_ion
6 | 20 | 0.04526828 | -0.003074816 | 0 | 1.717824 | 1 | 60 | 150 | no_ion
6 | 15.887 | 0.04588161 | -0.002880186 | 0 | 1.717824 | 1 | 60 | 150 | no_ion
6 | 12.619 | 0.04633863 | -0.002530918 | 0 | 1.717824 | 1 | 60 | 150 | no_ion
6 | 10.024 | 0.04672842 | -0.002367734 | 0 | 1.717824 | 1 | 60 | 150 | no_ion
6 | 7.9621 | 0.04701079 | -0.002177256 | 0 | 1.717824 | 1 | 60 | 150 | no_ion
6 | 6.3246 | 0.04736136 | -0.001971749 | 0 | 1.717824 | 1 | 60 | 150 | no_ion
6 | 5.0238 | 0.04761653 | -0.001774054 | 0 | 1.717824 | 1 | 60 | 150 | no_ion
6 | 3.9905 | 0.04767377 | -0.001548845 | 0 | 1.717824 | 1 | 60 | 150 | no_ion
6 | 3.1698 | 0.04796768 | -0.001398887 | 0 | 1.717824 | 1 | 60 | 150 | no_ion
6 | 2.5179 | 0.04778462 | -0.00130184 | 0 | 1.717824 | 1 | 60 | 150 | no_ion
6 | 2 | 0.04841929 | -0.001256324 | 0 | 1.717824 | 1 | 60 | 150 | no_ion
6 | 1.5887 | 0.04809445 | -0.001082132 | 0 | 1.717824 | 1 | 60 | 150 | no_ion
6 | 1.2619 | 0.04853195 | -0.001051907 | 0 | 1.717824 | 1 | 60 | 150 | no_ion
6 | 1.0024 | 0.04884845 | -0.0008496418 | 0 | 1.717824 | 1 | 60 | 150 | no_ion
6 | 0.79621 | 0.04900256 | -0.001127728 | 0 | 1.717824 | 1 | 60 | 150 | no_ion
6 | 0.63246 | 0.04905086 | -0.0008813319 | 0 | 1.717824 | 1 | 60 | 150 | no_ion
6 | 0.50238 | 0.04927313 | -0.0008594911 | 0 | 1.717824 | 1 | 60 | 150 | no_ion
6 | 0.39905 | 0.04911978 | -0.0006818912 | 0 | 1.717824 | 1 | 60 | 150 | no_ion
6 | 0.31623 | 0.04911927 | -0.0005349224 | 0 | 1.717824 | 1 | 60 | 150 | no_ion
6 | 0.25119 | 0.04959304 | -0.0005972026 | 0 | 1.717824 | 1 | 60 | 150 | no_ion
6 | 0.2 | 0.04901299 | -0.0005202242 | 0 | 1.717824 | 1 | 60 | 150 | no_ion
6 | 0.15849 | 0.04891075 | -0.0002540332 | 0 | 1.717824 | 1 | 60 | 150 | no_ion
6 | 0.12619 | 0.04901133 | -0.0003023043 | 0 | 1.717824 | 1 | 60 | 150 | no_ion
6 | 0.1 | 0.04932433 | -0.0005950166 | 0 | 1.717824 | 1 | 60 | 150 | no_ion
6 | 0.079621 | 0.04953186 | -0.0003118011 | 0 | 1.717824 | 1 | 60 | 150 | no_ion
6 | 0.063246 | 0.0492824 | -0.0003024999 | 0 | 1.717824 | 1 | 60 | 150 | no_ion
6 | 0.050238 | 0.04925577 | -0.0002432948 | 0 | 1.717824 | 1 | 60 | 150 | no_ion
6 | 0.039905 | 0.04968723 | -0.0002175337 | 0 | 1.717824 | 1 | 60 | 150 | no_ion
6 | 0.031698 | 0.04976284 | -0.0005309678 | 0 | 1.717824 | 1 | 60 | 150 | no_ion
6 | 0.025179 | 0.04926845 | -0.0005644656 | 0 | 1.717824 | 1 | 60 | 150 | no_ion
6 | 0.02 | 0.04882288 | -0.00027964 | 0 | 1.717824 | 1 | 60 | 150 | no_ion
6 | 0.015887 | 0.04907257 | -0.0004726964 | 0 | 1.717824 | 1 | 60 | 150 | no_ion
6 | 0.012619 | 0.04954206 | -0.0002503015 | 0 | 1.717824 | 1 | 60 | 150 | no_ion
6 | 0.010024 | 0.0495377 | -0.0002222381 | 0 | 1.717824 | 1 | 60 | 150 | no_ion