## Sheet1
Time(h) | Freq | Zreal | Zimag | ppm | mean_voltage | current | temperature | flow | Label
0 | 20000 | 0.03855132 | 0.0009663754 | 0 | 1.717824 | 1 | 60 | 150 | no_ion
0 | 15890 | 0.03878064 | 0.0006464755 | 0 | 1.717824 | 1 | 60 | 150 | no_ion
0 | 12619 | 0.03896344 | 0.0004558571 | 0 | 1.717824 | 1 | 60 | 150 | no_ion
0 | 10020 | 0.03909529 | 0.0003383468 | 0 | 1.717824 | 1 | 60 | 150 | no_ion
0 | 7962 | 0.03910645 | 0.000287682 | 0 | 1.717824 | 1 | 60 | 150 | no_ion
0 | 6324.6 | 0.03915577 | 0.0002790816 | 0 | 1.717824 | 1 | 60 | 150 | no_ion
0 | 5023.8 | 0.03912199 | 0.0002271391 | 0 | 1.717824 | 1 | 60 | 150 | no_ion
0 | 3991 | 0.03904995 | 0.0001304176 | 0 | 1.717824 | 1 | 60 | 150 | no_ion
0 | 3169.8 | 0.03900314 | 3.240764e-05 | 0 | 1.717824 | 1 | 60 | 150 | no_ion
0 | 2517.9 | 0.03902464 | -9.643724e-05 | 0 | 1.717824 | 1 | 60 | 150 | no_ion
0 | 2000 | 0.03909015 | -0.0002159705 | 0 | 1.717824 | 1 | 60 | 150 | no_ion
0 | 1588.7 | 0.03910474 | -0.0002955492 | 0 | 1.717824 | 1 | 60 | 150 | no_ion
0 | 1261.9 | 0.0391624 | -0.0004273234 | 0 | 1.717824 | 1 | 60 | 150 | no_ion
0 | 1002.4 | 0.03923106 | -0.0005399656 | 0 | 1.717824 | 1 | 60 | 150 | no_ion
0 | 796.21 | 0.03924992 | -0.0006666452 | 0 | 1.717824 | 1 | 60 | 150 | no_ion
0 | 632.46 | 0.03938086 | -0.0007947212 | 0 | 1.717824 | 1 | 60 | 150 | no_ion
0 | 502.38 | 0.03946494 | -0.0009579571 | 0 | 1.717824 | 1 | 60 | 150 | no_ion
0 | 399.05 | 0.03958847 | -0.001115874 | 0 | 1.717824 | 1 | 60 | 150 | no_ion
0 | 316.98 | 0.03973732 | -0.001293476 | 0 | 1.717824 | 1 | 60 | 150 | no_ion
0 | 251.79 | 0.03991709 | -0.001516528 | 0 | 1.717824 | 1 | 60 | 150 | no_ion
0 | 200 | 0.04009878 | -0.00173597 | 0 | 1.717824 | 1 | 60 | 150 | no_ion
0 | 158.87 | 0.04034117 | -0.001976992 | 0 | 1.717824 | 1 | 60 | 150 | no_ion
0 | 126.19 | 0.04066274 | -0.002268682 | 0 | 1.717824 | 1 | 60 | 150 | no_ion
0 | 100.24 | 0.04104158 | -0.002555258 | 0 | 1.717824 | 1 | 60 | 150 | no_ion
0 | 79.621 | 0.04148595 | -0.002821684 | 0 | 1.717824 | 1 | 60 | 150 | no_ion
0 | 63.246 | 0.04201821 | -0.003056965 | 0 | 1.717824 | 1 | 60 | 150 | no_ion
0 | 50.238 | 0.0426263 | -0.003227041 | 0 | 1.717824 | 1 | 60 | 150 | no_ion
0 | 39.905 | 0.04327106 | -0.00330646 | 0 | 1.717824 | 1 | 60 | 150 | no_ion
0 | 31.698 | 0.04394146 | -0.003304074 | 0 | 1.717824 | 1 | 60 | 150 | no_ion
0 | 25.179 | 0.04461442 | -0.003220729 | 0 | 1.717824 | 1 | 60 | 150 | no_ion
0 | 20 | 0.04526828 | -0.003074816 | 0 | 1.717824 | 1 | 60 | 150 | no_ion
0 | 15.887 | 0.04588161 | -0.002880186 | 0 | 1.717824 | 1 | 60 | 150 | no_ion
0 | 12.619 | 0.04633863 | -0.002530918 | 0 | 1.717824 | 1 | 60 | 150 | no_ion
0 | 10.024 | 0.04672842 | -0.002367734 | 0 | 1.717824 | 1 | 60 | 150 | no_ion
0 | 7.9621 | 0.04701079 | -0.002177256 | 0 | 1.717824 | 1 | 60 | 150 | no_ion
0 | 6.3246 | 0.04736136 | -0.001971749 | 0 | 1.717824 | 1 | 60 | 150 | no_ion
0 | 5.0238 | 0.04761653 | -0.001774054 | 0 | 1.717824 | 1 | 60 | 150 | no_ion
0 | 3.9905 | 0.04767377 | -0.001548845 | 0 | 1.717824 | 1 | 60 | 150 | no_ion
0 | 3.1698 | 0.04796768 | -0.001398887 | 0 | 1.717824 | 1 | 60 | 150 | no_ion
0 | 2.5179 | 0.04778462 | -0.00130184 | 0 | 1.717824 | 1 | 60 | 150 | no_ion
0 | 2 | 0.04841929 | -0.001256324 | 0 | 1.717824 | 1 | 60 | 150 | no_ion
0 | 1.5887 | 0.04809445 | -0.001082132 | 0 | 1.717824 | 1 | 60 | 150 | no_ion
0 | 1.2619 | 0.04853195 | -0.001051907 | 0 | 1.717824 | 1 | 60 | 150 | no_ion
0 | 1.0024 | 0.04884845 | -0.0008496418 | 0 | 1.717824 | 1 | 60 | 150 | no_ion
0 | 0.79621 | 0.04900256 | -0.001127728 | 0 | 1.717824 | 1 | 60 | 150 | no_ion
0 | 0.63246 | 0.04905086 | -0.0008813319 | 0 | 1.717824 | 1 | 60 | 150 | no_ion
0 | 0.50238 | 0.04927313 | -0.0008594911 | 0 | 1.717824 | 1 | 60 | 150 | no_ion
0 | 0.39905 | 0.04911978 | -0.0006818912 | 0 | 1.717824 | 1 | 60 | 150 | no_ion
0 | 0.31623 | 0.04911927 | -0.0005349224 | 0 | 1.717824 | 1 | 60 | 150 | no_ion
0 | 0.25119 | 0.04959304 | -0.0005972026 | 0 | 1.717824 | 1 | 60 | 150 | no_ion
0 | 0.2 | 0.04901299 | -0.0005202242 | 0 | 1.717824 | 1 | 60 | 150 | no_ion
0 | 0.15849 | 0.04891075 | -0.0002540332 | 0 | 1.717824 | 1 | 60 | 150 | no_ion
0 | 0.12619 | 0.04901133 | -0.0003023043 | 0 | 1.717824 | 1 | 60 | 150 | no_ion
0 | 0.1 | 0.04932433 | -0.0005950166 | 0 | 1.717824 | 1 | 60 | 150 | no_ion
0 | 0.079621 | 0.04953186 | -0.0003118011 | 0 | 1.717824 | 1 | 60 | 150 | no_ion
0 | 0.063246 | 0.0492824 | -0.0003024999 | 0 | 1.717824 | 1 | 60 | 150 | no_ion
0 | 0.050238 | 0.04925577 | -0.0002432948 | 0 | 1.717824 | 1 | 60 | 150 | no_ion
0 | 0.039905 | 0.04968723 | -0.0002175337 | 0 | 1.717824 | 1 | 60 | 150 | no_ion
0 | 0.031698 | 0.04976284 | -0.0005309678 | 0 | 1.717824 | 1 | 60 | 150 | no_ion
0 | 0.025179 | 0.04926845 | -0.0005644656 | 0 | 1.717824 | 1 | 60 | 150 | no_ion
0 | 0.02 | 0.04882288 | -0.00027964 | 0 | 1.717824 | 1 | 60 | 150 | no_ion
0 | 0.015887 | 0.04907257 | -0.0004726964 | 0 | 1.717824 | 1 | 60 | 150 | no_ion
0 | 0.012619 | 0.04954206 | -0.0002503015 | 0 | 1.717824 | 1 | 60 | 150 | no_ion
0 | 0.010024 | 0.0495377 | -0.0002222381 | 0 | 1.717824 | 1 | 60 | 150 | no_ion
2 | 20000 | 0.03856198 | 0.0009891827 | 0 | 1.710478 | 1 | 60 | 150 | no_ion
2 | 15890 | 0.03875001 | 0.0006548116 | 0 | 1.710478 | 1 | 60 | 150 | no_ion
2 | 12619 | 0.03892704 | 0.0004538404 | 0 | 1.710478 | 1 | 60 | 150 | no_ion
2 | 10020 | 0.03907421 | 0.0003122368 | 0 | 1.710478 | 1 | 60 | 150 | no_ion
2 | 7962 | 0.03908988 | 0.000301231 | 0 | 1.710478 | 1 | 60 | 150 | no_ion
2 | 6324.6 | 0.03907857 | 0.0002749426 | 0 | 1.710478 | 1 | 60 | 150 | no_ion
2 | 5023.8 | 0.03909872 | 0.0002211885 | 0 | 1.710478 | 1 | 60 | 150 | no_ion
2 | 3991 | 0.03902383 | 0.0001346924 | 0 | 1.710478 | 1 | 60 | 150 | no_ion
2 | 3169.8 | 0.03902852 | 3.577726e-05 | 0 | 1.710478 | 1 | 60 | 150 | no_ion
2 | 2517.9 | 0.03903684 | -9.783466e-05 | 0 | 1.710478 | 1 | 60 | 150 | no_ion
2 | 2000 | 0.03908813 | -0.0001928052 | 0 | 1.710478 | 1 | 60 | 150 | no_ion
2 | 1588.7 | 0.03913639 | -0.0002950825 | 0 | 1.710478 | 1 | 60 | 150 | no_ion
2 | 1261.9 | 0.03917912 | -0.000417766 | 0 | 1.710478 | 1 | 60 | 150 | no_ion
2 | 1002.4 | 0.03921716 | -0.0005457092 | 0 | 1.710478 | 1 | 60 | 150 | no_ion
2 | 796.21 | 0.03925057 | -0.0006572536 | 0 | 1.710478 | 1 | 60 | 150 | no_ion
2 | 632.46 | 0.03933476 | -0.0008128254 | 0 | 1.710478 | 1 | 60 | 150 | no_ion
2 | 502.38 | 0.03941808 | -0.0009430564 | 0 | 1.710478 | 1 | 60 | 150 | no_ion
2 | 399.05 | 0.03958588 | -0.00111571 | 0 | 1.710478 | 1 | 60 | 150 | no_ion
2 | 316.98 | 0.0397064 | -0.001281888 | 0 | 1.710478 | 1 | 60 | 150 | no_ion
2 | 251.79 | 0.03989782 | -0.001453556 | 0 | 1.710478 | 1 | 60 | 150 | no_ion
2 | 200 | 0.04001164 | -0.001722423 | 0 | 1.710478 | 1 | 60 | 150 | no_ion
2 | 158.87 | 0.0402977 | -0.001979403 | 0 | 1.710478 | 1 | 60 | 150 | no_ion
2 | 126.19 | 0.04059981 | -0.002268486 | 0 | 1.710478 | 1 | 60 | 150 | no_ion
2 | 100.24 | 0.04098874 | -0.002554811 | 0 | 1.710478 | 1 | 60 | 150 | no_ion
2 | 79.621 | 0.04145397 | -0.002822471 | 0 | 1.710478 | 1 | 60 | 150 | no_ion
2 | 63.246 | 0.04198217 | -0.003054612 | 0 | 1.710478 | 1 | 60 | 150 | no_ion
2 | 50.238 | 0.04258455 | -0.00322882 | 0 | 1.710478 | 1 | 60 | 150 | no_ion
2 | 39.905 | 0.04322629 | -0.003327542 | 0 | 1.710478 | 1 | 60 | 150 | no_ion
2 | 31.698 | 0.04388802 | -0.003342026 | 0 | 1.710478 | 1 | 60 | 150 | no_ion
2 | 25.179 | 0.04455271 | -0.003258702 | 0 | 1.710478 | 1 | 60 | 150 | no_ion
2 | 20 | 0.04522255 | -0.003079335 | 0 | 1.710478 | 1 | 60 | 150 | no_ion
2 | 15.887 | 0.04589309 | -0.002800642 | 0 | 1.710478 | 1 | 60 | 150 | no_ion
2 | 12.619 | 0.04633054 | -0.002493929 | 0 | 1.710478 | 1 | 60 | 150 | no_ion
2 | 10.024 | 0.04655094 | -0.002325484 | 0 | 1.710478 | 1 | 60 | 150 | no_ion
2 | 7.9621 | 0.04700524 | -0.002145394 | 0 | 1.710478 | 1 | 60 | 150 | no_ion
2 | 6.3246 | 0.04729737 | -0.001975506 | 0 | 1.710478 | 1 | 60 | 150 | no_ion
2 | 5.0238 | 0.04749909 | -0.001807915 | 0 | 1.710478 | 1 | 60 | 150 | no_ion
2 | 3.9905 | 0.04766081 | -0.001653247 | 0 | 1.710478 | 1 | 60 | 150 | no_ion
2 | 3.1698 | 0.04807556 | -0.001484862 | 0 | 1.710478 | 1 | 60 | 150 | no_ion
2 | 2.5179 | 0.04812315 | -0.001310859 | 0 | 1.710478 | 1 | 60 | 150 | no_ion
2 | 2 | 0.04815337 | -0.001183197 | 0 | 1.710478 | 1 | 60 | 150 | no_ion
2 | 1.5887 | 0.04822624 | -0.001058162 | 0 | 1.710478 | 1 | 60 | 150 | no_ion
2 | 1.2619 | 0.04835248 | -0.001078816 | 0 | 1.710478 | 1 | 60 | 150 | no_ion
2 | 1.0024 | 0.04887644 | -0.0009559719 | 0 | 1.710478 | 1 | 60 | 150 | no_ion
2 | 0.79621 | 0.04866498 | -0.0005500065 | 0 | 1.710478 | 1 | 60 | 150 | no_ion
2 | 0.63246 | 0.04913666 | -0.0006987788 | 0 | 1.710478 | 1 | 60 | 150 | no_ion
2 | 0.50238 | 0.0490868 | -0.0003685248 | 0 | 1.710478 | 1 | 60 | 150 | no_ion
2 | 0.39905 | 0.0491332 | -0.0006532759 | 0 | 1.710478 | 1 | 60 | 150 | no_ion
2 | 0.31623 | 0.04941552 | -0.0009200257 | 0 | 1.710478 | 1 | 60 | 150 | no_ion
2 | 0.25119 | 0.04898667 | -0.0005457669 | 0 | 1.710478 | 1 | 60 | 150 | no_ion
2 | 0.2 | 0.04973859 | -0.0007374688 | 0 | 1.710478 | 1 | 60 | 150 | no_ion
2 | 0.15849 | 0.04894256 | -0.0004702414 | 0 | 1.710478 | 1 | 60 | 150 | no_ion
2 | 0.12619 | 0.04947426 | -0.0007107631 | 0 | 1.710478 | 1 | 60 | 150 | no_ion
2 | 0.1 | 0.04896057 | -0.0004462927 | 0 | 1.710478 | 1 | 60 | 150 | no_ion
2 | 0.079621 | 0.04936162 | -0.0003398763 | 0 | 1.710478 | 1 | 60 | 150 | no_ion
2 | 0.063246 | 0.04957172 | -0.0003283236 | 0 | 1.710478 | 1 | 60 | 150 | no_ion
2 | 0.050238 | 0.04980923 | -8.837974e-05 | 0 | 1.710478 | 1 | 60 | 150 | no_ion
2 | 0.039905 | 0.04853538 | -0.0003519022 | 0 | 1.710478 | 1 | 60 | 150 | no_ion
2 | 0.031698 | 0.04947005 | 0.0001119615 | 0 | 1.710478 | 1 | 60 | 150 | no_ion
2 | 0.025179 | 0.04924847 | -0.0001505347 | 0 | 1.710478 | 1 | 60 | 150 | no_ion
2 | 0.02 | 0.04906212 | 0.0001748519 | 0 | 1.710478 | 1 | 60 | 150 | no_ion
2 | 0.015887 | 0.04943649 | -0.0001762782 | 0 | 1.710478 | 1 | 60 | 150 | no_ion
2 | 0.012619 | 0.04935924 | -0.0001945707 | 0 | 1.710478 | 1 | 60 | 150 | no_ion
2 | 0.010024 | 0.04918986 | -6.517711e-06 | 0 | 1.710478 | 1 | 60 | 150 | no_ion
4 | 20000 | -0.004746941 | -0.0002966064 | 0 | 1.722218 | 1 | 60 | 150 | no_ion
4 | 15890 | 0.03886307 | 0.0006689098 | 0 | 1.722218 | 1 | 60 | 150 | no_ion
4 | 12619 | 0.0390048 | 0.0004643385 | 0 | 1.722218 | 1 | 60 | 150 | no_ion
4 | 10020 | 0.03911768 | 0.0004041582 | 0 | 1.722218 | 1 | 60 | 150 | no_ion
4 | 7962 | 0.03910039 | 0.0003049092 | 0 | 1.722218 | 1 | 60 | 150 | no_ion
4 | 6324.6 | 0.03904018 | 0.0002660899 | 0 | 1.722218 | 1 | 60 | 150 | no_ion
4 | 5023.8 | 0.03907093 | 0.0002063873 | 0 | 1.722218 | 1 | 60 | 150 | no_ion
4 | 3991 | 0.03902438 | 0.0001059924 | 0 | 1.722218 | 1 | 60 | 150 | no_ion
4 | 3169.8 | 0.03901478 | 1.573765e-05 | 0 | 1.722218 | 1 | 60 | 150 | no_ion
4 | 2517.9 | 0.03902097 | -8.94112e-05 | 0 | 1.722218 | 1 | 60 | 150 | no_ion
4 | 2000 | 0.03905123 | -0.0002043133 | 0 | 1.722218 | 1 | 60 | 150 | no_ion
4 | 1588.7 | 0.03906178 | -0.0002844479 | 0 | 1.722218 | 1 | 60 | 150 | no_ion
4 | 1261.9 | 0.03909657 | -0.0004043393 | 0 | 1.722218 | 1 | 60 | 150 | no_ion
4 | 1002.4 | 0.03913648 | -0.0005257039 | 0 | 1.722218 | 1 | 60 | 150 | no_ion
4 | 796.21 | 0.03923515 | -0.000662506 | 0 | 1.722218 | 1 | 60 | 150 | no_ion
4 | 632.46 | 0.03931766 | -0.0008045572 | 0 | 1.722218 | 1 | 60 | 150 | no_ion
4 | 502.38 | 0.03942482 | -0.0009498096 | 0 | 1.722218 | 1 | 60 | 150 | no_ion
4 | 399.05 | 0.03953441 | -0.001118572 | 0 | 1.722218 | 1 | 60 | 150 | no_ion
4 | 316.98 | 0.03970011 | -0.001274433 | 0 | 1.722218 | 1 | 60 | 150 | no_ion
4 | 251.79 | 0.03980959 | -0.00143986 | 0 | 1.722218 | 1 | 60 | 150 | no_ion
4 | 200 | 0.04007071 | -0.001734148 | 0 | 1.722218 | 1 | 60 | 150 | no_ion
4 | 158.87 | 0.04028845 | -0.001974785 | 0 | 1.722218 | 1 | 60 | 150 | no_ion
4 | 126.19 | 0.04058509 | -0.002254344 | 0 | 1.722218 | 1 | 60 | 150 | no_ion
4 | 100.24 | 0.04096342 | -0.002543412 | 0 | 1.722218 | 1 | 60 | 150 | no_ion
4 | 79.621 | 0.04141799 | -0.00281958 | 0 | 1.722218 | 1 | 60 | 150 | no_ion
4 | 63.246 | 0.04195284 | -0.0030562 | 0 | 1.722218 | 1 | 60 | 150 | no_ion
4 | 50.238 | 0.04253423 | -0.003229207 | 0 | 1.722218 | 1 | 60 | 150 | no_ion
4 | 39.905 | 0.043193 | -0.003322027 | 0 | 1.722218 | 1 | 60 | 150 | no_ion
4 | 31.698 | 0.04385311 | -0.003335407 | 0 | 1.722218 | 1 | 60 | 150 | no_ion
4 | 25.179 | 0.04453156 | -0.003258992 | 0 | 1.722218 | 1 | 60 | 150 | no_ion
4 | 20 | 0.04521295 | -0.003080281 | 0 | 1.722218 | 1 | 60 | 150 | no_ion
4 | 15.887 | 0.04588552 | -0.002787245 | 0 | 1.722218 | 1 | 60 | 150 | no_ion
4 | 12.619 | 0.0461947 | -0.002541315 | 0 | 1.722218 | 1 | 60 | 150 | no_ion
4 | 10.024 | 0.04659727 | -0.002343864 | 0 | 1.722218 | 1 | 60 | 150 | no_ion
4 | 7.9621 | 0.0469052 | -0.002127499 | 0 | 1.722218 | 1 | 60 | 150 | no_ion
4 | 6.3246 | 0.04723915 | -0.001990215 | 0 | 1.722218 | 1 | 60 | 150 | no_ion
4 | 5.0238 | 0.04755722 | -0.001785582 | 0 | 1.722218 | 1 | 60 | 150 | no_ion
4 | 3.9905 | 0.0476331 | -0.001640917 | 0 | 1.722218 | 1 | 60 | 150 | no_ion
4 | 3.1698 | 0.04798062 | -0.001481147 | 0 | 1.722218 | 1 | 60 | 150 | no_ion
4 | 2.5179 | 0.04810411 | -0.001354111 | 0 | 1.722218 | 1 | 60 | 150 | no_ion
4 | 2 | 0.04809658 | -0.001212193 | 0 | 1.722218 | 1 | 60 | 150 | no_ion
4 | 1.5887 | 0.04805951 | -0.001103645 | 0 | 1.722218 | 1 | 60 | 150 | no_ion
4 | 1.2619 | 0.04829362 | -0.001034655 | 0 | 1.722218 | 1 | 60 | 150 | no_ion
4 | 1.0024 | 0.04855576 | -0.001096917 | 0 | 1.722218 | 1 | 60 | 150 | no_ion
4 | 0.79621 | 0.04883542 | -0.0009655888 | 0 | 1.722218 | 1 | 60 | 150 | no_ion
4 | 0.63246 | 0.04865638 | -0.0007684132 | 0 | 1.722218 | 1 | 60 | 150 | no_ion
4 | 0.50238 | 0.04887967 | -0.0005282357 | 0 | 1.722218 | 1 | 60 | 150 | no_ion
4 | 0.39905 | 0.04868352 | -0.0008449582 | 0 | 1.722218 | 1 | 60 | 150 | no_ion
4 | 0.31623 | 0.04927079 | -0.0008002522 | 0 | 1.722218 | 1 | 60 | 150 | no_ion
4 | 0.25119 | 0.04909086 | -0.0004820541 | 0 | 1.722218 | 1 | 60 | 150 | no_ion
4 | 0.2 | 0.04884637 | -0.0001930095 | 0 | 1.722218 | 1 | 60 | 150 | no_ion
4 | 0.15849 | 0.04933313 | -0.0005414619 | 0 | 1.722218 | 1 | 60 | 150 | no_ion
4 | 0.12619 | 0.04907066 | -0.000890423 | 0 | 1.722218 | 1 | 60 | 150 | no_ion
4 | 0.1 | 0.04882941 | -0.0004222026 | 0 | 1.722218 | 1 | 60 | 150 | no_ion
4 | 0.079621 | 0.04918055 | -0.0004911452 | 0 | 1.722218 | 1 | 60 | 150 | no_ion
4 | 0.063246 | 0.04887008 | -0.0003567742 | 0 | 1.722218 | 1 | 60 | 150 | no_ion
4 | 0.050238 | 0.0495657 | -0.0006137583 | 0 | 1.722218 | 1 | 60 | 150 | no_ion
4 | 0.039905 | 0.04934092 | 0.0001030952 | 0 | 1.722218 | 1 | 60 | 150 | no_ion
4 | 0.031698 | 0.04916493 | -0.0003378152 | 0 | 1.722218 | 1 | 60 | 150 | no_ion
4 | 0.025179 | 0.04937186 | -0.0001688451 | 0 | 1.722218 | 1 | 60 | 150 | no_ion
4 | 0.02 | 0.04959722 | -0.0002012945 | 0 | 1.722218 | 1 | 60 | 150 | no_ion
4 | 0.015887 | 0.04938096 | -0.0001936382 | 0 | 1.722218 | 1 | 60 | 150 | no_ion
4 | 0.012619 | 0.04910198 | -3.45359e-06 | 0 | 1.722218 | 1 | 60 | 150 | no_ion
4 | 0.010024 | 0.04944122 | -0.0002586767 | 0 | 1.722218 | 1 | 60 | 150 | no_ion
6 | 20000 | 0.03846108 | 0.000950966 | 0 | 1.712956 | 1 | 60 | 150 | no_ion
6 | 15890 | 0.03867776 | 0.0006495465 | 0 | 1.712956 | 1 | 60 | 150 | no_ion
6 | 12619 | 0.03884289 | 0.0004502392 | 0 | 1.712956 | 1 | 60 | 150 | no_ion
6 | 10020 | 0.0389357 | 0.0004014487 | 0 | 1.712956 | 1 | 60 | 150 | no_ion
6 | 7962 | 0.03902587 | 0.0003121838 | 0 | 1.712956 | 1 | 60 | 150 | no_ion
6 | 6324.6 | 0.03902263 | 0.0002952557 | 0 | 1.712956 | 1 | 60 | 150 | no_ion
6 | 5023.8 | 0.03898868 | 0.0002279846 | 0 | 1.712956 | 1 | 60 | 150 | no_ion
6 | 3991 | 0.03895231 | 0.0001288756 | 0 | 1.712956 | 1 | 60 | 150 | no_ion
6 | 3169.8 | 0.03894601 | 3.028916e-05 | 0 | 1.712956 | 1 | 60 | 150 | no_ion
6 | 2517.9 | 0.03898052 | -9.946712e-05 | 0 | 1.712956 | 1 | 60 | 150 | no_ion
6 | 2000 | 0.03902682 | -0.0001765617 | 0 | 1.712956 | 1 | 60 | 150 | no_ion
6 | 1588.7 | 0.03905298 | -0.0002823268 | 0 | 1.712956 | 1 | 60 | 150 | no_ion
6 | 1261.9 | 0.03908043 | -0.0004147016 | 0 | 1.712956 | 1 | 60 | 150 | no_ion
6 | 1002.4 | 0.03914199 | -0.0005365426 | 0 | 1.712956 | 1 | 60 | 150 | no_ion
6 | 796.21 | 0.03916011 | -0.0006718593 | 0 | 1.712956 | 1 | 60 | 150 | no_ion
6 | 632.46 | 0.03928369 | -0.0008030553 | 0 | 1.712956 | 1 | 60 | 150 | no_ion
6 | 502.38 | 0.03937046 | -0.0009599518 | 0 | 1.712956 | 1 | 60 | 150 | no_ion
6 | 399.05 | 0.03948924 | -0.001119618 | 0 | 1.712956 | 1 | 60 | 150 | no_ion
6 | 316.98 | 0.03965549 | -0.001289043 | 0 | 1.712956 | 1 | 60 | 150 | no_ion
6 | 251.79 | 0.03978184 | -0.001457767 | 0 | 1.712956 | 1 | 60 | 150 | no_ion
6 | 200 | 0.03997645 | -0.001720691 | 0 | 1.712956 | 1 | 60 | 150 | no_ion
6 | 158.87 | 0.04026082 | -0.00197434 | 0 | 1.712956 | 1 | 60 | 150 | no_ion
6 | 126.19 | 0.04054078 | -0.002247132 | 0 | 1.712956 | 1 | 60 | 150 | no_ion
6 | 100.24 | 0.04092623 | -0.002534446 | 0 | 1.712956 | 1 | 60 | 150 | no_ion
6 | 79.621 | 0.04139734 | -0.002812397 | 0 | 1.712956 | 1 | 60 | 150 | no_ion
6 | 63.246 | 0.0419283 | -0.003047669 | 0 | 1.712956 | 1 | 60 | 150 | no_ion
6 | 50.238 | 0.04251993 | -0.003233691 | 0 | 1.712956 | 1 | 60 | 150 | no_ion
6 | 39.905 | 0.04315995 | -0.00332999 | 0 | 1.712956 | 1 | 60 | 150 | no_ion
6 | 31.698 | 0.04381117 | -0.003312139 | 0 | 1.712956 | 1 | 60 | 150 | no_ion
6 | 25.179 | 0.04446714 | -0.003214307 | 0 | 1.712956 | 1 | 60 | 150 | no_ion
6 | 20 | 0.04511541 | -0.003044289 | 0 | 1.712956 | 1 | 60 | 150 | no_ion
6 | 15.887 | 0.04574336 | -0.002814021 | 0 | 1.712956 | 1 | 60 | 150 | no_ion
6 | 12.619 | 0.0461502 | -0.002552217 | 0 | 1.712956 | 1 | 60 | 150 | no_ion
6 | 10.024 | 0.04658656 | -0.002355468 | 0 | 1.712956 | 1 | 60 | 150 | no_ion
6 | 7.9621 | 0.04678367 | -0.002197437 | 0 | 1.712956 | 1 | 60 | 150 | no_ion
6 | 6.3246 | 0.04715652 | -0.001958463 | 0 | 1.712956 | 1 | 60 | 150 | no_ion
6 | 5.0238 | 0.04743858 | -0.00179617 | 0 | 1.712956 | 1 | 60 | 150 | no_ion
6 | 3.9905 | 0.04760362 | -0.001627013 | 0 | 1.712956 | 1 | 60 | 150 | no_ion
6 | 3.1698 | 0.04788392 | -0.001505659 | 0 | 1.712956 | 1 | 60 | 150 | no_ion
6 | 2.5179 | 0.04805158 | -0.001333944 | 0 | 1.712956 | 1 | 60 | 150 | no_ion
6 | 2 | 0.04822338 | -0.001300751 | 0 | 1.712956 | 1 | 60 | 150 | no_ion
6 | 1.5887 | 0.04834661 | -0.0009567983 | 0 | 1.712956 | 1 | 60 | 150 | no_ion
6 | 1.2619 | 0.04842863 | -0.001051356 | 0 | 1.712956 | 1 | 60 | 150 | no_ion
6 | 1.0024 | 0.04844655 | -0.0007158846 | 0 | 1.712956 | 1 | 60 | 150 | no_ion
6 | 0.79621 | 0.04853898 | -0.0005823206 | 0 | 1.712956 | 1 | 60 | 150 | no_ion
6 | 0.63246 | 0.04943603 | -0.0007152271 | 0 | 1.712956 | 1 | 60 | 150 | no_ion
6 | 0.50238 | 0.04854984 | -0.0005859823 | 0 | 1.712956 | 1 | 60 | 150 | no_ion
6 | 0.39905 | 0.04890841 | -0.0008342556 | 0 | 1.712956 | 1 | 60 | 150 | no_ion
6 | 0.31623 | 0.04958406 | -0.0007084534 | 0 | 1.712956 | 1 | 60 | 150 | no_ion
6 | 0.25119 | 0.04928542 | -0.0006702127 | 0 | 1.712956 | 1 | 60 | 150 | no_ion
6 | 0.2 | 0.04898884 | -0.0004908306 | 0 | 1.712956 | 1 | 60 | 150 | no_ion
6 | 0.15849 | 0.04859466 | -0.0004000981 | 0 | 1.712956 | 1 | 60 | 150 | no_ion
6 | 0.12619 | 0.04929505 | -0.000507607 | 0 | 1.712956 | 1 | 60 | 150 | no_ion
6 | 0.1 | 0.04972271 | -0.0008882868 | 0 | 1.712956 | 1 | 60 | 150 | no_ion
6 | 0.079621 | 0.0493633 | -0.0001509867 | 0 | 1.712956 | 1 | 60 | 150 | no_ion
6 | 0.063246 | 0.04882331 | -0.0003547054 | 0 | 1.712956 | 1 | 60 | 150 | no_ion
6 | 0.050238 | 0.04969823 | 0.0003972103 | 0 | 1.712956 | 1 | 60 | 150 | no_ion
6 | 0.039905 | 0.04905532 | -0.0001879965 | 0 | 1.712956 | 1 | 60 | 150 | no_ion
6 | 0.031698 | 0.04972863 | -4.3365e-05 | 0 | 1.712956 | 1 | 60 | 150 | no_ion
6 | 0.025179 | 0.04904972 | -1.222236e-05 | 0 | 1.712956 | 1 | 60 | 150 | no_ion
6 | 0.02 | 0.04913272 | -0.0005507961 | 0 | 1.712956 | 1 | 60 | 150 | no_ion
6 | 0.015887 | 0.04942763 | -0.0005717214 | 0 | 1.712956 | 1 | 60 | 150 | no_ion
6 | 0.012619 | 0.04906717 | -0.0003558827 | 0 | 1.712956 | 1 | 60 | 150 | no_ion
6 | 0.010024 | 0.0491392 | 7.691777e-05 | 0 | 1.712956 | 1 | 60 | 150 | no_ion