## Sheet1
Time(h) | Freq | Zreal | Zimag | ppm | mean_voltage | current | temperature | flow | Label
0 | 20000 | -0.004746941 | -0.0002966064 | 0 | 1.722218 | 1 | 60 | 150 | no_ion
0 | 15890 | 0.03886307 | 0.0006689098 | 0 | 1.722218 | 1 | 60 | 150 | no_ion
0 | 12619 | 0.0390048 | 0.0004643385 | 0 | 1.722218 | 1 | 60 | 150 | no_ion
0 | 10020 | 0.03911768 | 0.0004041582 | 0 | 1.722218 | 1 | 60 | 150 | no_ion
0 | 7962 | 0.03910039 | 0.0003049092 | 0 | 1.722218 | 1 | 60 | 150 | no_ion
0 | 6324.6 | 0.03904018 | 0.0002660899 | 0 | 1.722218 | 1 | 60 | 150 | no_ion
0 | 5023.8 | 0.03907093 | 0.0002063873 | 0 | 1.722218 | 1 | 60 | 150 | no_ion
0 | 3991 | 0.03902438 | 0.0001059924 | 0 | 1.722218 | 1 | 60 | 150 | no_ion
0 | 3169.8 | 0.03901478 | 1.573765e-05 | 0 | 1.722218 | 1 | 60 | 150 | no_ion
0 | 2517.9 | 0.03902097 | -8.94112e-05 | 0 | 1.722218 | 1 | 60 | 150 | no_ion
0 | 2000 | 0.03905123 | -0.0002043133 | 0 | 1.722218 | 1 | 60 | 150 | no_ion
0 | 1588.7 | 0.03906178 | -0.0002844479 | 0 | 1.722218 | 1 | 60 | 150 | no_ion
0 | 1261.9 | 0.03909657 | -0.0004043393 | 0 | 1.722218 | 1 | 60 | 150 | no_ion
0 | 1002.4 | 0.03913648 | -0.0005257039 | 0 | 1.722218 | 1 | 60 | 150 | no_ion
0 | 796.21 | 0.03923515 | -0.000662506 | 0 | 1.722218 | 1 | 60 | 150 | no_ion
0 | 632.46 | 0.03931766 | -0.0008045572 | 0 | 1.722218 | 1 | 60 | 150 | no_ion
0 | 502.38 | 0.03942482 | -0.0009498096 | 0 | 1.722218 | 1 | 60 | 150 | no_ion
0 | 399.05 | 0.03953441 | -0.001118572 | 0 | 1.722218 | 1 | 60 | 150 | no_ion
0 | 316.98 | 0.03970011 | -0.001274433 | 0 | 1.722218 | 1 | 60 | 150 | no_ion
0 | 251.79 | 0.03980959 | -0.00143986 | 0 | 1.722218 | 1 | 60 | 150 | no_ion
0 | 200 | 0.04007071 | -0.001734148 | 0 | 1.722218 | 1 | 60 | 150 | no_ion
0 | 158.87 | 0.04028845 | -0.001974785 | 0 | 1.722218 | 1 | 60 | 150 | no_ion
0 | 126.19 | 0.04058509 | -0.002254344 | 0 | 1.722218 | 1 | 60 | 150 | no_ion
0 | 100.24 | 0.04096342 | -0.002543412 | 0 | 1.722218 | 1 | 60 | 150 | no_ion
0 | 79.621 | 0.04141799 | -0.00281958 | 0 | 1.722218 | 1 | 60 | 150 | no_ion
0 | 63.246 | 0.04195284 | -0.0030562 | 0 | 1.722218 | 1 | 60 | 150 | no_ion
0 | 50.238 | 0.04253423 | -0.003229207 | 0 | 1.722218 | 1 | 60 | 150 | no_ion
0 | 39.905 | 0.043193 | -0.003322027 | 0 | 1.722218 | 1 | 60 | 150 | no_ion
0 | 31.698 | 0.04385311 | -0.003335407 | 0 | 1.722218 | 1 | 60 | 150 | no_ion
0 | 25.179 | 0.04453156 | -0.003258992 | 0 | 1.722218 | 1 | 60 | 150 | no_ion
0 | 20 | 0.04521295 | -0.003080281 | 0 | 1.722218 | 1 | 60 | 150 | no_ion
0 | 15.887 | 0.04588552 | -0.002787245 | 0 | 1.722218 | 1 | 60 | 150 | no_ion
0 | 12.619 | 0.0461947 | -0.002541315 | 0 | 1.722218 | 1 | 60 | 150 | no_ion
0 | 10.024 | 0.04659727 | -0.002343864 | 0 | 1.722218 | 1 | 60 | 150 | no_ion
0 | 7.9621 | 0.0469052 | -0.002127499 | 0 | 1.722218 | 1 | 60 | 150 | no_ion
0 | 6.3246 | 0.04723915 | -0.001990215 | 0 | 1.722218 | 1 | 60 | 150 | no_ion
0 | 5.0238 | 0.04755722 | -0.001785582 | 0 | 1.722218 | 1 | 60 | 150 | no_ion
0 | 3.9905 | 0.0476331 | -0.001640917 | 0 | 1.722218 | 1 | 60 | 150 | no_ion
0 | 3.1698 | 0.04798062 | -0.001481147 | 0 | 1.722218 | 1 | 60 | 150 | no_ion
0 | 2.5179 | 0.04810411 | -0.001354111 | 0 | 1.722218 | 1 | 60 | 150 | no_ion
0 | 2 | 0.04809658 | -0.001212193 | 0 | 1.722218 | 1 | 60 | 150 | no_ion
0 | 1.5887 | 0.04805951 | -0.001103645 | 0 | 1.722218 | 1 | 60 | 150 | no_ion
0 | 1.2619 | 0.04829362 | -0.001034655 | 0 | 1.722218 | 1 | 60 | 150 | no_ion
0 | 1.0024 | 0.04855576 | -0.001096917 | 0 | 1.722218 | 1 | 60 | 150 | no_ion
0 | 0.79621 | 0.04883542 | -0.0009655888 | 0 | 1.722218 | 1 | 60 | 150 | no_ion
0 | 0.63246 | 0.04865638 | -0.0007684132 | 0 | 1.722218 | 1 | 60 | 150 | no_ion
0 | 0.50238 | 0.04887967 | -0.0005282357 | 0 | 1.722218 | 1 | 60 | 150 | no_ion
0 | 0.39905 | 0.04868352 | -0.0008449582 | 0 | 1.722218 | 1 | 60 | 150 | no_ion
0 | 0.31623 | 0.04927079 | -0.0008002522 | 0 | 1.722218 | 1 | 60 | 150 | no_ion
0 | 0.25119 | 0.04909086 | -0.0004820541 | 0 | 1.722218 | 1 | 60 | 150 | no_ion
0 | 0.2 | 0.04884637 | -0.0001930095 | 0 | 1.722218 | 1 | 60 | 150 | no_ion
0 | 0.15849 | 0.04933313 | -0.0005414619 | 0 | 1.722218 | 1 | 60 | 150 | no_ion
0 | 0.12619 | 0.04907066 | -0.000890423 | 0 | 1.722218 | 1 | 60 | 150 | no_ion
0 | 0.1 | 0.04882941 | -0.0004222026 | 0 | 1.722218 | 1 | 60 | 150 | no_ion
0 | 0.079621 | 0.04918055 | -0.0004911452 | 0 | 1.722218 | 1 | 60 | 150 | no_ion
0 | 0.063246 | 0.04887008 | -0.0003567742 | 0 | 1.722218 | 1 | 60 | 150 | no_ion
0 | 0.050238 | 0.0495657 | -0.0006137583 | 0 | 1.722218 | 1 | 60 | 150 | no_ion
0 | 0.039905 | 0.04934092 | 0.0001030952 | 0 | 1.722218 | 1 | 60 | 150 | no_ion
0 | 0.031698 | 0.04916493 | -0.0003378152 | 0 | 1.722218 | 1 | 60 | 150 | no_ion
0 | 0.025179 | 0.04937186 | -0.0001688451 | 0 | 1.722218 | 1 | 60 | 150 | no_ion
0 | 0.02 | 0.04959722 | -0.0002012945 | 0 | 1.722218 | 1 | 60 | 150 | no_ion
0 | 0.015887 | 0.04938096 | -0.0001936382 | 0 | 1.722218 | 1 | 60 | 150 | no_ion
0 | 0.012619 | 0.04910198 | -3.45359e-06 | 0 | 1.722218 | 1 | 60 | 150 | no_ion
0 | 0.010024 | 0.04944122 | -0.0002586767 | 0 | 1.722218 | 1 | 60 | 150 | no_ion
2 | 20000 | 0.03846108 | 0.000950966 | 0 | 1.712956 | 1 | 60 | 150 | no_ion
2 | 15890 | 0.03867776 | 0.0006495465 | 0 | 1.712956 | 1 | 60 | 150 | no_ion
2 | 12619 | 0.03884289 | 0.0004502392 | 0 | 1.712956 | 1 | 60 | 150 | no_ion
2 | 10020 | 0.0389357 | 0.0004014487 | 0 | 1.712956 | 1 | 60 | 150 | no_ion
2 | 7962 | 0.03902587 | 0.0003121838 | 0 | 1.712956 | 1 | 60 | 150 | no_ion
2 | 6324.6 | 0.03902263 | 0.0002952557 | 0 | 1.712956 | 1 | 60 | 150 | no_ion
2 | 5023.8 | 0.03898868 | 0.0002279846 | 0 | 1.712956 | 1 | 60 | 150 | no_ion
2 | 3991 | 0.03895231 | 0.0001288756 | 0 | 1.712956 | 1 | 60 | 150 | no_ion
2 | 3169.8 | 0.03894601 | 3.028916e-05 | 0 | 1.712956 | 1 | 60 | 150 | no_ion
2 | 2517.9 | 0.03898052 | -9.946712e-05 | 0 | 1.712956 | 1 | 60 | 150 | no_ion
2 | 2000 | 0.03902682 | -0.0001765617 | 0 | 1.712956 | 1 | 60 | 150 | no_ion
2 | 1588.7 | 0.03905298 | -0.0002823268 | 0 | 1.712956 | 1 | 60 | 150 | no_ion
2 | 1261.9 | 0.03908043 | -0.0004147016 | 0 | 1.712956 | 1 | 60 | 150 | no_ion
2 | 1002.4 | 0.03914199 | -0.0005365426 | 0 | 1.712956 | 1 | 60 | 150 | no_ion
2 | 796.21 | 0.03916011 | -0.0006718593 | 0 | 1.712956 | 1 | 60 | 150 | no_ion
2 | 632.46 | 0.03928369 | -0.0008030553 | 0 | 1.712956 | 1 | 60 | 150 | no_ion
2 | 502.38 | 0.03937046 | -0.0009599518 | 0 | 1.712956 | 1 | 60 | 150 | no_ion
2 | 399.05 | 0.03948924 | -0.001119618 | 0 | 1.712956 | 1 | 60 | 150 | no_ion
2 | 316.98 | 0.03965549 | -0.001289043 | 0 | 1.712956 | 1 | 60 | 150 | no_ion
2 | 251.79 | 0.03978184 | -0.001457767 | 0 | 1.712956 | 1 | 60 | 150 | no_ion
2 | 200 | 0.03997645 | -0.001720691 | 0 | 1.712956 | 1 | 60 | 150 | no_ion
2 | 158.87 | 0.04026082 | -0.00197434 | 0 | 1.712956 | 1 | 60 | 150 | no_ion
2 | 126.19 | 0.04054078 | -0.002247132 | 0 | 1.712956 | 1 | 60 | 150 | no_ion
2 | 100.24 | 0.04092623 | -0.002534446 | 0 | 1.712956 | 1 | 60 | 150 | no_ion
2 | 79.621 | 0.04139734 | -0.002812397 | 0 | 1.712956 | 1 | 60 | 150 | no_ion
2 | 63.246 | 0.0419283 | -0.003047669 | 0 | 1.712956 | 1 | 60 | 150 | no_ion
2 | 50.238 | 0.04251993 | -0.003233691 | 0 | 1.712956 | 1 | 60 | 150 | no_ion
2 | 39.905 | 0.04315995 | -0.00332999 | 0 | 1.712956 | 1 | 60 | 150 | no_ion
2 | 31.698 | 0.04381117 | -0.003312139 | 0 | 1.712956 | 1 | 60 | 150 | no_ion
2 | 25.179 | 0.04446714 | -0.003214307 | 0 | 1.712956 | 1 | 60 | 150 | no_ion
2 | 20 | 0.04511541 | -0.003044289 | 0 | 1.712956 | 1 | 60 | 150 | no_ion
2 | 15.887 | 0.04574336 | -0.002814021 | 0 | 1.712956 | 1 | 60 | 150 | no_ion
2 | 12.619 | 0.0461502 | -0.002552217 | 0 | 1.712956 | 1 | 60 | 150 | no_ion
2 | 10.024 | 0.04658656 | -0.002355468 | 0 | 1.712956 | 1 | 60 | 150 | no_ion
2 | 7.9621 | 0.04678367 | -0.002197437 | 0 | 1.712956 | 1 | 60 | 150 | no_ion
2 | 6.3246 | 0.04715652 | -0.001958463 | 0 | 1.712956 | 1 | 60 | 150 | no_ion
2 | 5.0238 | 0.04743858 | -0.00179617 | 0 | 1.712956 | 1 | 60 | 150 | no_ion
2 | 3.9905 | 0.04760362 | -0.001627013 | 0 | 1.712956 | 1 | 60 | 150 | no_ion
2 | 3.1698 | 0.04788392 | -0.001505659 | 0 | 1.712956 | 1 | 60 | 150 | no_ion
2 | 2.5179 | 0.04805158 | -0.001333944 | 0 | 1.712956 | 1 | 60 | 150 | no_ion
2 | 2 | 0.04822338 | -0.001300751 | 0 | 1.712956 | 1 | 60 | 150 | no_ion
2 | 1.5887 | 0.04834661 | -0.0009567983 | 0 | 1.712956 | 1 | 60 | 150 | no_ion
2 | 1.2619 | 0.04842863 | -0.001051356 | 0 | 1.712956 | 1 | 60 | 150 | no_ion
2 | 1.0024 | 0.04844655 | -0.0007158846 | 0 | 1.712956 | 1 | 60 | 150 | no_ion
2 | 0.79621 | 0.04853898 | -0.0005823206 | 0 | 1.712956 | 1 | 60 | 150 | no_ion
2 | 0.63246 | 0.04943603 | -0.0007152271 | 0 | 1.712956 | 1 | 60 | 150 | no_ion
2 | 0.50238 | 0.04854984 | -0.0005859823 | 0 | 1.712956 | 1 | 60 | 150 | no_ion
2 | 0.39905 | 0.04890841 | -0.0008342556 | 0 | 1.712956 | 1 | 60 | 150 | no_ion
2 | 0.31623 | 0.04958406 | -0.0007084534 | 0 | 1.712956 | 1 | 60 | 150 | no_ion
2 | 0.25119 | 0.04928542 | -0.0006702127 | 0 | 1.712956 | 1 | 60 | 150 | no_ion
2 | 0.2 | 0.04898884 | -0.0004908306 | 0 | 1.712956 | 1 | 60 | 150 | no_ion
2 | 0.15849 | 0.04859466 | -0.0004000981 | 0 | 1.712956 | 1 | 60 | 150 | no_ion
2 | 0.12619 | 0.04929505 | -0.000507607 | 0 | 1.712956 | 1 | 60 | 150 | no_ion
2 | 0.1 | 0.04972271 | -0.0008882868 | 0 | 1.712956 | 1 | 60 | 150 | no_ion
2 | 0.079621 | 0.0493633 | -0.0001509867 | 0 | 1.712956 | 1 | 60 | 150 | no_ion
2 | 0.063246 | 0.04882331 | -0.0003547054 | 0 | 1.712956 | 1 | 60 | 150 | no_ion
2 | 0.050238 | 0.04969823 | 0.0003972103 | 0 | 1.712956 | 1 | 60 | 150 | no_ion
2 | 0.039905 | 0.04905532 | -0.0001879965 | 0 | 1.712956 | 1 | 60 | 150 | no_ion
2 | 0.031698 | 0.04972863 | -4.3365e-05 | 0 | 1.712956 | 1 | 60 | 150 | no_ion
2 | 0.025179 | 0.04904972 | -1.222236e-05 | 0 | 1.712956 | 1 | 60 | 150 | no_ion
2 | 0.02 | 0.04913272 | -0.0005507961 | 0 | 1.712956 | 1 | 60 | 150 | no_ion
2 | 0.015887 | 0.04942763 | -0.0005717214 | 0 | 1.712956 | 1 | 60 | 150 | no_ion
2 | 0.012619 | 0.04906717 | -0.0003558827 | 0 | 1.712956 | 1 | 60 | 150 | no_ion
2 | 0.010024 | 0.0491392 | 7.691777e-05 | 0 | 1.712956 | 1 | 60 | 150 | no_ion
4 | 20000 | -0.005141583 | 0.008754052 | 0 | 1.720754 | 1 | 60 | 150 | no_ion
4 | 15890 | 0.03868164 | 0.000669856 | 0 | 1.720754 | 1 | 60 | 150 | no_ion
4 | 12619 | 0.03884167 | 0.0004762896 | 0 | 1.720754 | 1 | 60 | 150 | no_ion
4 | 10020 | 0.0389749 | 0.0003710427 | 0 | 1.720754 | 1 | 60 | 150 | no_ion
4 | 7962 | 0.03899221 | 0.0002989337 | 0 | 1.720754 | 1 | 60 | 150 | no_ion
4 | 6324.6 | 0.03899473 | 0.0002769754 | 0 | 1.720754 | 1 | 60 | 150 | no_ion
4 | 5023.8 | 0.03900406 | 0.000217875 | 0 | 1.720754 | 1 | 60 | 150 | no_ion
4 | 3991 | 0.03894814 | 0.0001005131 | 0 | 1.720754 | 1 | 60 | 150 | no_ion
4 | 3169.8 | 0.03891284 | 2.628234e-05 | 0 | 1.720754 | 1 | 60 | 150 | no_ion
4 | 2517.9 | 0.038916 | -9.177465e-05 | 0 | 1.720754 | 1 | 60 | 150 | no_ion
4 | 2000 | 0.03894459 | -0.000188545 | 0 | 1.720754 | 1 | 60 | 150 | no_ion
4 | 1588.7 | 0.03895754 | -0.0002726259 | 0 | 1.720754 | 1 | 60 | 150 | no_ion
4 | 1261.9 | 0.03902224 | -0.0003956613 | 0 | 1.720754 | 1 | 60 | 150 | no_ion
4 | 1002.4 | 0.03910328 | -0.0005305384 | 0 | 1.720754 | 1 | 60 | 150 | no_ion
4 | 796.21 | 0.0391567 | -0.0006600004 | 0 | 1.720754 | 1 | 60 | 150 | no_ion
4 | 632.46 | 0.03925184 | -0.0008052492 | 0 | 1.720754 | 1 | 60 | 150 | no_ion
4 | 502.38 | 0.03932722 | -0.0009422845 | 0 | 1.720754 | 1 | 60 | 150 | no_ion
4 | 399.05 | 0.03945712 | -0.001120876 | 0 | 1.720754 | 1 | 60 | 150 | no_ion
4 | 316.98 | 0.03960671 | -0.001274395 | 0 | 1.720754 | 1 | 60 | 150 | no_ion
4 | 251.79 | 0.03979894 | -0.001509954 | 0 | 1.720754 | 1 | 60 | 150 | no_ion
4 | 200 | 0.03995096 | -0.00172671 | 0 | 1.720754 | 1 | 60 | 150 | no_ion
4 | 158.87 | 0.04023477 | -0.001982371 | 0 | 1.720754 | 1 | 60 | 150 | no_ion
4 | 126.19 | 0.04050314 | -0.002264556 | 0 | 1.720754 | 1 | 60 | 150 | no_ion
4 | 100.24 | 0.0408764 | -0.002542655 | 0 | 1.720754 | 1 | 60 | 150 | no_ion
4 | 79.621 | 0.04133874 | -0.002803016 | 0 | 1.720754 | 1 | 60 | 150 | no_ion
4 | 63.246 | 0.04187541 | -0.003030763 | 0 | 1.720754 | 1 | 60 | 150 | no_ion
4 | 50.238 | 0.04247487 | -0.003213 | 0 | 1.720754 | 1 | 60 | 150 | no_ion
4 | 39.905 | 0.04311036 | -0.00331287 | 0 | 1.720754 | 1 | 60 | 150 | no_ion
4 | 31.698 | 0.04377079 | -0.003322027 | 0 | 1.720754 | 1 | 60 | 150 | no_ion
4 | 25.179 | 0.04443513 | -0.003244996 | 0 | 1.720754 | 1 | 60 | 150 | no_ion
4 | 20 | 0.04507108 | -0.003066237 | 0 | 1.720754 | 1 | 60 | 150 | no_ion
4 | 15.887 | 0.04565001 | -0.002775473 | 0 | 1.720754 | 1 | 60 | 150 | no_ion
4 | 12.619 | 0.04612813 | -0.002617895 | 0 | 1.720754 | 1 | 60 | 150 | no_ion
4 | 10.024 | 0.04654585 | -0.002386433 | 0 | 1.720754 | 1 | 60 | 150 | no_ion
4 | 7.9621 | 0.04681848 | -0.002200246 | 0 | 1.720754 | 1 | 60 | 150 | no_ion
4 | 6.3246 | 0.04720877 | -0.002025422 | 0 | 1.720754 | 1 | 60 | 150 | no_ion
4 | 5.0238 | 0.04725142 | -0.001797358 | 0 | 1.720754 | 1 | 60 | 150 | no_ion
4 | 3.9905 | 0.04760162 | -0.001564762 | 0 | 1.720754 | 1 | 60 | 150 | no_ion
4 | 3.1698 | 0.04793078 | -0.001499997 | 0 | 1.720754 | 1 | 60 | 150 | no_ion
4 | 2.5179 | 0.04813243 | -0.001363849 | 0 | 1.720754 | 1 | 60 | 150 | no_ion
4 | 2 | 0.04790534 | -0.001294012 | 0 | 1.720754 | 1 | 60 | 150 | no_ion
4 | 1.5887 | 0.04839179 | -0.001170584 | 0 | 1.720754 | 1 | 60 | 150 | no_ion
4 | 1.2619 | 0.04823134 | -0.001034469 | 0 | 1.720754 | 1 | 60 | 150 | no_ion
4 | 1.0024 | 0.04856781 | -0.0009220396 | 0 | 1.720754 | 1 | 60 | 150 | no_ion
4 | 0.79621 | 0.0491137 | -0.0008944442 | 0 | 1.720754 | 1 | 60 | 150 | no_ion
4 | 0.63246 | 0.04887798 | -0.001040533 | 0 | 1.720754 | 1 | 60 | 150 | no_ion
4 | 0.50238 | 0.04855979 | -0.0006873325 | 0 | 1.720754 | 1 | 60 | 150 | no_ion
4 | 0.39905 | 0.04881906 | -0.0008239371 | 0 | 1.720754 | 1 | 60 | 150 | no_ion
4 | 0.31623 | 0.04919188 | -0.0010807 | 0 | 1.720754 | 1 | 60 | 150 | no_ion
4 | 0.25119 | 0.0489522 | -0.0005061432 | 0 | 1.720754 | 1 | 60 | 150 | no_ion
4 | 0.2 | 0.04971087 | -0.0007942399 | 0 | 1.720754 | 1 | 60 | 150 | no_ion
4 | 0.15849 | 0.04919793 | -0.0004780304 | 0 | 1.720754 | 1 | 60 | 150 | no_ion
4 | 0.12619 | 0.04903986 | -0.0001898736 | 0 | 1.720754 | 1 | 60 | 150 | no_ion
4 | 0.1 | 0.04936389 | -0.0002847862 | 0 | 1.720754 | 1 | 60 | 150 | no_ion
4 | 0.079621 | 0.04895649 | -0.0004344811 | 0 | 1.720754 | 1 | 60 | 150 | no_ion
4 | 0.063246 | 0.0488924 | 3.031271e-05 | 0 | 1.720754 | 1 | 60 | 150 | no_ion
4 | 0.050238 | 0.04909987 | -0.0004081086 | 0 | 1.720754 | 1 | 60 | 150 | no_ion
4 | 0.039905 | 0.0494493 | 0.0001996904 | 0 | 1.720754 | 1 | 60 | 150 | no_ion
4 | 0.031698 | 0.04878284 | 0.0001419376 | 0 | 1.720754 | 1 | 60 | 150 | no_ion
4 | 0.025179 | 0.04910272 | -0.0001606875 | 0 | 1.720754 | 1 | 60 | 150 | no_ion
4 | 0.02 | 0.04942542 | -0.0003048658 | 0 | 1.720754 | 1 | 60 | 150 | no_ion
4 | 0.015887 | 0.04941853 | -0.0001797852 | 0 | 1.720754 | 1 | 60 | 150 | no_ion
4 | 0.012619 | 0.0494496 | -0.0001167686 | 0 | 1.720754 | 1 | 60 | 150 | no_ion
4 | 0.010024 | 0.04972853 | -0.00044573 | 0 | 1.720754 | 1 | 60 | 150 | no_ion
6 | 20000 | 0.03840034 | 0.0009691716 | 0 | 1.717632 | 1 | 60 | 150 | no_ion
6 | 15890 | 0.03863025 | 0.0006437518 | 0 | 1.717632 | 1 | 60 | 150 | no_ion
6 | 12619 | 0.03881298 | 0.0004607124 | 0 | 1.717632 | 1 | 60 | 150 | no_ion
6 | 10020 | 0.03892111 | 0.0003538028 | 0 | 1.717632 | 1 | 60 | 150 | no_ion
6 | 7962 | 0.03896216 | 0.0002969793 | 0 | 1.717632 | 1 | 60 | 150 | no_ion
6 | 6324.6 | 0.0389713 | 0.0002756496 | 0 | 1.717632 | 1 | 60 | 150 | no_ion
6 | 5023.8 | 0.03897236 | 0.000220368 | 0 | 1.717632 | 1 | 60 | 150 | no_ion
6 | 3991 | 0.03891805 | 0.0001431797 | 0 | 1.717632 | 1 | 60 | 150 | no_ion
6 | 3169.8 | 0.03889715 | 3.286574e-05 | 0 | 1.717632 | 1 | 60 | 150 | no_ion
6 | 2517.9 | 0.03891298 | -0.000100037 | 0 | 1.717632 | 1 | 60 | 150 | no_ion
6 | 2000 | 0.03897345 | -0.0001801788 | 0 | 1.717632 | 1 | 60 | 150 | no_ion
6 | 1588.7 | 0.03897522 | -0.0002977516 | 0 | 1.717632 | 1 | 60 | 150 | no_ion
6 | 1261.9 | 0.03900819 | -0.0003961953 | 0 | 1.717632 | 1 | 60 | 150 | no_ion
6 | 1002.4 | 0.03909259 | -0.0005342851 | 0 | 1.717632 | 1 | 60 | 150 | no_ion
6 | 796.21 | 0.03918554 | -0.0006638495 | 0 | 1.717632 | 1 | 60 | 150 | no_ion
6 | 632.46 | 0.03928418 | -0.0007974673 | 0 | 1.717632 | 1 | 60 | 150 | no_ion
6 | 502.38 | 0.03936894 | -0.0009513351 | 0 | 1.717632 | 1 | 60 | 150 | no_ion
6 | 399.05 | 0.03950719 | -0.001108911 | 0 | 1.717632 | 1 | 60 | 150 | no_ion
6 | 316.98 | 0.03961899 | -0.001276072 | 0 | 1.717632 | 1 | 60 | 150 | no_ion
6 | 251.79 | 0.03973876 | -0.001478168 | 0 | 1.717632 | 1 | 60 | 150 | no_ion
6 | 200 | 0.03994609 | -0.001724493 | 0 | 1.717632 | 1 | 60 | 150 | no_ion
6 | 158.87 | 0.04022959 | -0.001983032 | 0 | 1.717632 | 1 | 60 | 150 | no_ion
6 | 126.19 | 0.04054484 | -0.002252123 | 0 | 1.717632 | 1 | 60 | 150 | no_ion
6 | 100.24 | 0.04092547 | -0.00253245 | 0 | 1.717632 | 1 | 60 | 150 | no_ion
6 | 79.621 | 0.04137427 | -0.002802985 | 0 | 1.717632 | 1 | 60 | 150 | no_ion
6 | 63.246 | 0.04190749 | -0.003037838 | 0 | 1.717632 | 1 | 60 | 150 | no_ion
6 | 50.238 | 0.04250533 | -0.003226513 | 0 | 1.717632 | 1 | 60 | 150 | no_ion
6 | 39.905 | 0.04313714 | -0.003325632 | 0 | 1.717632 | 1 | 60 | 150 | no_ion
6 | 31.698 | 0.04378736 | -0.003333697 | 0 | 1.717632 | 1 | 60 | 150 | no_ion
6 | 25.179 | 0.04443111 | -0.003238066 | 0 | 1.717632 | 1 | 60 | 150 | no_ion
6 | 20 | 0.04508398 | -0.003037238 | 0 | 1.717632 | 1 | 60 | 150 | no_ion
6 | 15.887 | 0.04574811 | -0.002725699 | 0 | 1.717632 | 1 | 60 | 150 | no_ion
6 | 12.619 | 0.04616163 | -0.002534966 | 0 | 1.717632 | 1 | 60 | 150 | no_ion
6 | 10.024 | 0.04647209 | -0.002354859 | 0 | 1.717632 | 1 | 60 | 150 | no_ion
6 | 7.9621 | 0.04681908 | -0.002172036 | 0 | 1.717632 | 1 | 60 | 150 | no_ion
6 | 6.3246 | 0.04706869 | -0.001887523 | 0 | 1.717632 | 1 | 60 | 150 | no_ion
6 | 5.0238 | 0.04734926 | -0.001731637 | 0 | 1.717632 | 1 | 60 | 150 | no_ion
6 | 3.9905 | 0.04767252 | -0.001569586 | 0 | 1.717632 | 1 | 60 | 150 | no_ion
6 | 3.1698 | 0.04775764 | -0.001497665 | 0 | 1.717632 | 1 | 60 | 150 | no_ion
6 | 2.5179 | 0.04811334 | -0.001352441 | 0 | 1.717632 | 1 | 60 | 150 | no_ion
6 | 2 | 0.04799498 | -0.00117721 | 0 | 1.717632 | 1 | 60 | 150 | no_ion
6 | 1.5887 | 0.04843922 | -0.001131677 | 0 | 1.717632 | 1 | 60 | 150 | no_ion
6 | 1.2619 | 0.04860134 | -0.001128268 | 0 | 1.717632 | 1 | 60 | 150 | no_ion
6 | 1.0024 | 0.04839006 | -0.0009555418 | 0 | 1.717632 | 1 | 60 | 150 | no_ion
6 | 0.79621 | 0.04878916 | -0.0008056598 | 0 | 1.717632 | 1 | 60 | 150 | no_ion
6 | 0.63246 | 0.04928954 | -0.0006545248 | 0 | 1.717632 | 1 | 60 | 150 | no_ion
6 | 0.50238 | 0.04875878 | -0.0006356622 | 0 | 1.717632 | 1 | 60 | 150 | no_ion
6 | 0.39905 | 0.04945432 | -0.0005504302 | 0 | 1.717632 | 1 | 60 | 150 | no_ion
6 | 0.31623 | 0.04855741 | -0.0006882632 | 0 | 1.717632 | 1 | 60 | 150 | no_ion
6 | 0.25119 | 0.04864552 | -0.00028629 | 0 | 1.717632 | 1 | 60 | 150 | no_ion
6 | 0.2 | 0.04865023 | -0.001167261 | 0 | 1.717632 | 1 | 60 | 150 | no_ion
6 | 0.15849 | 0.04940344 | -0.0002241878 | 0 | 1.717632 | 1 | 60 | 150 | no_ion
6 | 0.12619 | 0.04882236 | 4.153186e-05 | 0 | 1.717632 | 1 | 60 | 150 | no_ion
6 | 0.1 | 0.04921221 | -0.0004347929 | 0 | 1.717632 | 1 | 60 | 150 | no_ion
6 | 0.079621 | 0.0490425 | -0.0005007046 | 0 | 1.717632 | 1 | 60 | 150 | no_ion
6 | 0.063246 | 0.0489826 | -0.0001532331 | 0 | 1.717632 | 1 | 60 | 150 | no_ion
6 | 0.050238 | 0.04975311 | 9.089122128e-06 | 0 | 1.717632 | 1 | 60 | 150 | no_ion
6 | 0.039905 | 0.04924179 | -0.0002933568 | 0 | 1.717632 | 1 | 60 | 150 | no_ion
6 | 0.031698 | 0.04890649 | -0.0003243551 | 0 | 1.717632 | 1 | 60 | 150 | no_ion
6 | 0.025179 | 0.04909134 | 7.029511701e-06 | 0 | 1.717632 | 1 | 60 | 150 | no_ion
6 | 0.02 | 0.0491884 | -0.0003327076 | 0 | 1.717632 | 1 | 60 | 150 | no_ion
6 | 0.015887 | 0.04941008 | -0.0002391035 | 0 | 1.717632 | 1 | 60 | 150 | no_ion
6 | 0.012619 | 0.04894545 | -0.0001338352 | 0 | 1.717632 | 1 | 60 | 150 | no_ion
6 | 0.010024 | 0.04927721 | -0.0001609527 | 0 | 1.717632 | 1 | 60 | 150 | no_ion