## Sheet1
Time(h) | Freq | Zreal | Zimag | ppm | mean_voltage | current | temperature | flow | Label
0 | 20000 | -0.002074869 | -0.00242457 | 0 | 1.722975 | 1 | 60 | 150 | no_ion
0 | 15890 | 0.03914546 | 0.0006634344 | 0 | 1.722975 | 1 | 60 | 150 | no_ion
0 | 12619 | 0.03928472 | 0.0004542308 | 0 | 1.722975 | 1 | 60 | 150 | no_ion
0 | 10020 | 0.03937802 | 0.0002852169 | 0 | 1.722975 | 1 | 60 | 150 | no_ion
0 | 7962 | 0.03940518 | 0.0002841143 | 0 | 1.722975 | 1 | 60 | 150 | no_ion
0 | 6324.6 | 0.03937115 | 0.0002461694 | 0 | 1.722975 | 1 | 60 | 150 | no_ion
0 | 5023.8 | 0.03935056 | 0.0002066895 | 0 | 1.722975 | 1 | 60 | 150 | no_ion
0 | 3991 | 0.03932999 | 0.0001076877 | 0 | 1.722975 | 1 | 60 | 150 | no_ion
0 | 3169.8 | 0.03927996 | 1.920536e-05 | 0 | 1.722975 | 1 | 60 | 150 | no_ion
0 | 2517.9 | 0.0393059 | -0.0001019221 | 0 | 1.722975 | 1 | 60 | 150 | no_ion
0 | 2000 | 0.03937052 | -0.0001994737 | 0 | 1.722975 | 1 | 60 | 150 | no_ion
0 | 1588.7 | 0.03940876 | -0.0003115096 | 0 | 1.722975 | 1 | 60 | 150 | no_ion
0 | 1261.9 | 0.03946595 | -0.0004311509 | 0 | 1.722975 | 1 | 60 | 150 | no_ion
0 | 1002.4 | 0.03950909 | -0.0005366843 | 0 | 1.722975 | 1 | 60 | 150 | no_ion
0 | 796.21 | 0.03958989 | -0.0006709859 | 0 | 1.722975 | 1 | 60 | 150 | no_ion
0 | 632.46 | 0.03968064 | -0.0008276646 | 0 | 1.722975 | 1 | 60 | 150 | no_ion
0 | 502.38 | 0.03978883 | -0.0009710047 | 0 | 1.722975 | 1 | 60 | 150 | no_ion
0 | 399.05 | 0.03988107 | -0.001120258 | 0 | 1.722975 | 1 | 60 | 150 | no_ion
0 | 316.98 | 0.04005882 | -0.001322614 | 0 | 1.722975 | 1 | 60 | 150 | no_ion
0 | 251.79 | 0.04026618 | -0.00152258 | 0 | 1.722975 | 1 | 60 | 150 | no_ion
0 | 200 | 0.04043862 | -0.001732881 | 0 | 1.722975 | 1 | 60 | 150 | no_ion
0 | 158.87 | 0.04066707 | -0.002000151 | 0 | 1.722975 | 1 | 60 | 150 | no_ion
0 | 126.19 | 0.04097446 | -0.002292013 | 0 | 1.722975 | 1 | 60 | 150 | no_ion
0 | 100.24 | 0.0413725 | -0.002580711 | 0 | 1.722975 | 1 | 60 | 150 | no_ion
0 | 79.621 | 0.04185027 | -0.002849265 | 0 | 1.722975 | 1 | 60 | 150 | no_ion
0 | 63.246 | 0.04239912 | -0.003078895 | 0 | 1.722975 | 1 | 60 | 150 | no_ion
0 | 50.238 | 0.04300296 | -0.003245177 | 0 | 1.722975 | 1 | 60 | 150 | no_ion
0 | 39.905 | 0.04365385 | -0.003337771 | 0 | 1.722975 | 1 | 60 | 150 | no_ion
0 | 31.698 | 0.0443087 | -0.003343436 | 0 | 1.722975 | 1 | 60 | 150 | no_ion
0 | 25.179 | 0.04497041 | -0.003262347 | 0 | 1.722975 | 1 | 60 | 150 | no_ion
0 | 20 | 0.04564823 | -0.003097423 | 0 | 1.722975 | 1 | 60 | 150 | no_ion
0 | 15.887 | 0.04634473 | -0.002849272 | 0 | 1.722975 | 1 | 60 | 150 | no_ion
0 | 12.619 | 0.04668293 | -0.002596338 | 0 | 1.722975 | 1 | 60 | 150 | no_ion
0 | 10.024 | 0.04711145 | -0.002386942 | 0 | 1.722975 | 1 | 60 | 150 | no_ion
0 | 7.9621 | 0.04744559 | -0.0021512 | 0 | 1.722975 | 1 | 60 | 150 | no_ion
0 | 6.3246 | 0.04764746 | -0.001968005 | 0 | 1.722975 | 1 | 60 | 150 | no_ion
0 | 5.0238 | 0.04804259 | -0.001823285 | 0 | 1.722975 | 1 | 60 | 150 | no_ion
0 | 3.9905 | 0.0482862 | -0.001581595 | 0 | 1.722975 | 1 | 60 | 150 | no_ion
0 | 3.1698 | 0.04828382 | -0.001532581 | 0 | 1.722975 | 1 | 60 | 150 | no_ion
0 | 2.5179 | 0.04861532 | -0.001385547 | 0 | 1.722975 | 1 | 60 | 150 | no_ion
0 | 2 | 0.04876054 | -0.001017362 | 0 | 1.722975 | 1 | 60 | 150 | no_ion
0 | 1.5887 | 0.04896391 | -0.001023702 | 0 | 1.722975 | 1 | 60 | 150 | no_ion
0 | 1.2619 | 0.0489938 | -0.001176517 | 0 | 1.722975 | 1 | 60 | 150 | no_ion
0 | 1.0024 | 0.04933159 | -0.0009109429 | 0 | 1.722975 | 1 | 60 | 150 | no_ion
0 | 0.79621 | 0.04942883 | -0.0009589178 | 0 | 1.722975 | 1 | 60 | 150 | no_ion
0 | 0.63246 | 0.04915253 | -0.0008666204 | 0 | 1.722975 | 1 | 60 | 150 | no_ion
0 | 0.50238 | 0.04937632 | -0.0006786236 | 0 | 1.722975 | 1 | 60 | 150 | no_ion
0 | 0.39905 | 0.04939016 | -0.00072343 | 0 | 1.722975 | 1 | 60 | 150 | no_ion
0 | 0.31623 | 0.04905043 | -0.0007051304 | 0 | 1.722975 | 1 | 60 | 150 | no_ion
0 | 0.25119 | 0.04946405 | -0.0002058486 | 0 | 1.722975 | 1 | 60 | 150 | no_ion
0 | 0.2 | 0.04958952 | -0.0004995103 | 0 | 1.722975 | 1 | 60 | 150 | no_ion
0 | 0.15849 | 0.04981608 | -0.0003843177 | 0 | 1.722975 | 1 | 60 | 150 | no_ion
0 | 0.12619 | 0.04988724 | -0.0002975232 | 0 | 1.722975 | 1 | 60 | 150 | no_ion
0 | 0.1 | 0.04940515 | -0.0002445462 | 0 | 1.722975 | 1 | 60 | 150 | no_ion
0 | 0.079621 | 0.0494662 | -0.0001831698 | 0 | 1.722975 | 1 | 60 | 150 | no_ion
0 | 0.063246 | 0.04918038 | -0.0004811263 | 0 | 1.722975 | 1 | 60 | 150 | no_ion
0 | 0.050238 | 0.04963233 | -0.0002517148 | 0 | 1.722975 | 1 | 60 | 150 | no_ion
0 | 0.039905 | 0.04981349 | -0.0002799616 | 0 | 1.722975 | 1 | 60 | 150 | no_ion
0 | 0.031698 | 0.05016531 | -0.0001919963 | 0 | 1.722975 | 1 | 60 | 150 | no_ion
0 | 0.025179 | 0.04952402 | -0.0001716575 | 0 | 1.722975 | 1 | 60 | 150 | no_ion
0 | 0.02 | 0.04922363 | -0.0001609546 | 0 | 1.722975 | 1 | 60 | 150 | no_ion
0 | 0.015887 | 0.04972926 | -0.000120124 | 0 | 1.722975 | 1 | 60 | 150 | no_ion
0 | 0.012619 | 0.04979309 | -0.000116616 | 0 | 1.722975 | 1 | 60 | 150 | no_ion
0 | 0.010024 | 0.04922786 | -0.0001994974 | 0 | 1.722975 | 1 | 60 | 150 | no_ion
2 | 20000 | -0.0022072 | 0.00271735 | 0 | 1.722942 | 1 | 60 | 150 | no_ion
2 | 15890 | 0.03896281 | 0.0006628689 | 0 | 1.722942 | 1 | 60 | 150 | no_ion
2 | 12619 | 0.03915132 | 0.0004514373 | 0 | 1.722942 | 1 | 60 | 150 | no_ion
2 | 10020 | 0.03931544 | 0.0003838336 | 0 | 1.722942 | 1 | 60 | 150 | no_ion
2 | 7962 | 0.03931989 | 0.0002919473 | 0 | 1.722942 | 1 | 60 | 150 | no_ion
2 | 6324.6 | 0.03930476 | 0.0002383372 | 0 | 1.722942 | 1 | 60 | 150 | no_ion
2 | 5023.8 | 0.03932154 | 0.0002042033 | 0 | 1.722942 | 1 | 60 | 150 | no_ion
2 | 3991 | 0.03925015 | 0.0001132215 | 0 | 1.722942 | 1 | 60 | 150 | no_ion
2 | 3169.8 | 0.03927606 | 3.30302e-05 | 0 | 1.722942 | 1 | 60 | 150 | no_ion
2 | 2517.9 | 0.03927336 | -9.510756e-05 | 0 | 1.722942 | 1 | 60 | 150 | no_ion
2 | 2000 | 0.03932468 | -0.0001992175 | 0 | 1.722942 | 1 | 60 | 150 | no_ion
2 | 1588.7 | 0.03933031 | -0.0002916969 | 0 | 1.722942 | 1 | 60 | 150 | no_ion
2 | 1261.9 | 0.03940309 | -0.0004286367 | 0 | 1.722942 | 1 | 60 | 150 | no_ion
2 | 1002.4 | 0.03944519 | -0.0005439591 | 0 | 1.722942 | 1 | 60 | 150 | no_ion
2 | 796.21 | 0.03952176 | -0.0006731877 | 0 | 1.722942 | 1 | 60 | 150 | no_ion
2 | 632.46 | 0.03962975 | -0.0008130277 | 0 | 1.722942 | 1 | 60 | 150 | no_ion
2 | 502.38 | 0.0397005 | -0.0009543017 | 0 | 1.722942 | 1 | 60 | 150 | no_ion
2 | 399.05 | 0.03987363 | -0.001141584 | 0 | 1.722942 | 1 | 60 | 150 | no_ion
2 | 316.98 | 0.0399907 | -0.001291331 | 0 | 1.722942 | 1 | 60 | 150 | no_ion
2 | 251.79 | 0.04014546 | -0.001490548 | 0 | 1.722942 | 1 | 60 | 150 | no_ion
2 | 200 | 0.04035751 | -0.001737897 | 0 | 1.722942 | 1 | 60 | 150 | no_ion
2 | 158.87 | 0.04060466 | -0.00200371 | 0 | 1.722942 | 1 | 60 | 150 | no_ion
2 | 126.19 | 0.04090378 | -0.002300243 | 0 | 1.722942 | 1 | 60 | 150 | no_ion
2 | 100.24 | 0.04128736 | -0.002586757 | 0 | 1.722942 | 1 | 60 | 150 | no_ion
2 | 79.621 | 0.0417495 | -0.002850561 | 0 | 1.722942 | 1 | 60 | 150 | no_ion
2 | 63.246 | 0.04228231 | -0.003082991 | 0 | 1.722942 | 1 | 60 | 150 | no_ion
2 | 50.238 | 0.04290067 | -0.00324905 | 0 | 1.722942 | 1 | 60 | 150 | no_ion
2 | 39.905 | 0.04355765 | -0.003344539 | 0 | 1.722942 | 1 | 60 | 150 | no_ion
2 | 31.698 | 0.0442333 | -0.00334606 | 0 | 1.722942 | 1 | 60 | 150 | no_ion
2 | 25.179 | 0.04491064 | -0.003255493 | 0 | 1.722942 | 1 | 60 | 150 | no_ion
2 | 20 | 0.04556423 | -0.003080089 | 0 | 1.722942 | 1 | 60 | 150 | no_ion
2 | 15.887 | 0.04617027 | -0.002824312 | 0 | 1.722942 | 1 | 60 | 150 | no_ion
2 | 12.619 | 0.04661935 | -0.002599235 | 0 | 1.722942 | 1 | 60 | 150 | no_ion
2 | 10.024 | 0.0469155 | -0.002341094 | 0 | 1.722942 | 1 | 60 | 150 | no_ion
2 | 7.9621 | 0.04743707 | -0.002125556 | 0 | 1.722942 | 1 | 60 | 150 | no_ion
2 | 6.3246 | 0.04754536 | -0.001963969 | 0 | 1.722942 | 1 | 60 | 150 | no_ion
2 | 5.0238 | 0.04775449 | -0.001748959 | 0 | 1.722942 | 1 | 60 | 150 | no_ion
2 | 3.9905 | 0.04810523 | -0.001586787 | 0 | 1.722942 | 1 | 60 | 150 | no_ion
2 | 3.1698 | 0.04838246 | -0.001461799 | 0 | 1.722942 | 1 | 60 | 150 | no_ion
2 | 2.5179 | 0.04859926 | -0.001331102 | 0 | 1.722942 | 1 | 60 | 150 | no_ion
2 | 2 | 0.04864405 | -0.001271259 | 0 | 1.722942 | 1 | 60 | 150 | no_ion
2 | 1.5887 | 0.04878418 | -0.001008491 | 0 | 1.722942 | 1 | 60 | 150 | no_ion
2 | 1.2619 | 0.04895111 | -0.001084225 | 0 | 1.722942 | 1 | 60 | 150 | no_ion
2 | 1.0024 | 0.04893309 | -0.0008158071 | 0 | 1.722942 | 1 | 60 | 150 | no_ion
2 | 0.79621 | 0.04888182 | -0.001009689 | 0 | 1.722942 | 1 | 60 | 150 | no_ion
2 | 0.63246 | 0.04889345 | -0.0008560976 | 0 | 1.722942 | 1 | 60 | 150 | no_ion
2 | 0.50238 | 0.04907559 | -0.0007040734 | 0 | 1.722942 | 1 | 60 | 150 | no_ion
2 | 0.39905 | 0.04919488 | -0.0007762888 | 0 | 1.722942 | 1 | 60 | 150 | no_ion
2 | 0.31623 | 0.04953198 | -0.0005136365 | 0 | 1.722942 | 1 | 60 | 150 | no_ion
2 | 0.25119 | 0.04924818 | -0.0002852242 | 0 | 1.722942 | 1 | 60 | 150 | no_ion
2 | 0.2 | 0.04972759 | -0.0006871065 | 0 | 1.722942 | 1 | 60 | 150 | no_ion
2 | 0.15849 | 0.0495456 | -0.0004443138 | 0 | 1.722942 | 1 | 60 | 150 | no_ion
2 | 0.12619 | 0.04938286 | -0.000510123 | 0 | 1.722942 | 1 | 60 | 150 | no_ion
2 | 0.1 | 0.04949251 | -0.0005234704 | 0 | 1.722942 | 1 | 60 | 150 | no_ion
2 | 0.079621 | 0.04972514 | -0.0003139046 | 0 | 1.722942 | 1 | 60 | 150 | no_ion
2 | 0.063246 | 0.04932851 | -0.0002974563 | 0 | 1.722942 | 1 | 60 | 150 | no_ion
2 | 0.050238 | 0.04972604 | -0.0002120465 | 0 | 1.722942 | 1 | 60 | 150 | no_ion
2 | 0.039905 | 0.04947345 | -0.0004578586 | 0 | 1.722942 | 1 | 60 | 150 | no_ion
2 | 0.031698 | 0.0495912 | -0.000258108 | 0 | 1.722942 | 1 | 60 | 150 | no_ion
2 | 0.025179 | 0.04960132 | -0.0002940574 | 0 | 1.722942 | 1 | 60 | 150 | no_ion
2 | 0.02 | 0.04965191 | -0.0001189143 | 0 | 1.722942 | 1 | 60 | 150 | no_ion
2 | 0.015887 | 0.04993031 | -0.0002259758 | 0 | 1.722942 | 1 | 60 | 150 | no_ion
2 | 0.012619 | 0.04983505 | -0.0003464461 | 0 | 1.722942 | 1 | 60 | 150 | no_ion
2 | 0.010024 | 0.049579 | -0.0001406235 | 0 | 1.722942 | 1 | 60 | 150 | no_ion
4 | 20000 | 0.001068917 | 0.0005561011 | 0 | 1.715076 | 1 | 60 | 150 | no_ion
4 | 15890 | 0.03892464 | 0.0006557939 | 0 | 1.715076 | 1 | 60 | 150 | no_ion
4 | 12619 | 0.03909567 | 0.0004734715 | 0 | 1.715076 | 1 | 60 | 150 | no_ion
4 | 10020 | 0.03930392 | 0.0004304487 | 0 | 1.715076 | 1 | 60 | 150 | no_ion
4 | 7962 | 0.03925364 | 0.000318812 | 0 | 1.715076 | 1 | 60 | 150 | no_ion
4 | 6324.6 | 0.03926695 | 0.0002551607 | 0 | 1.715076 | 1 | 60 | 150 | no_ion
4 | 5023.8 | 0.0392085 | 0.0002062043 | 0 | 1.715076 | 1 | 60 | 150 | no_ion
4 | 3991 | 0.0391837 | 0.0001036962 | 0 | 1.715076 | 1 | 60 | 150 | no_ion
4 | 3169.8 | 0.03915853 | 2.623527e-05 | 0 | 1.715076 | 1 | 60 | 150 | no_ion
4 | 2517.9 | 0.03921185 | -0.0001177507 | 0 | 1.715076 | 1 | 60 | 150 | no_ion
4 | 2000 | 0.03923904 | -0.0001912647 | 0 | 1.715076 | 1 | 60 | 150 | no_ion
4 | 1588.7 | 0.03927031 | -0.0002932621 | 0 | 1.715076 | 1 | 60 | 150 | no_ion
4 | 1261.9 | 0.03932284 | -0.0004104211 | 0 | 1.715076 | 1 | 60 | 150 | no_ion
4 | 1002.4 | 0.03940785 | -0.0005487851 | 0 | 1.715076 | 1 | 60 | 150 | no_ion
4 | 796.21 | 0.03945831 | -0.0006702413 | 0 | 1.715076 | 1 | 60 | 150 | no_ion
4 | 632.46 | 0.03952084 | -0.000818857 | 0 | 1.715076 | 1 | 60 | 150 | no_ion
4 | 502.38 | 0.03966172 | -0.000953505 | 0 | 1.715076 | 1 | 60 | 150 | no_ion
4 | 399.05 | 0.03976699 | -0.001135669 | 0 | 1.715076 | 1 | 60 | 150 | no_ion
4 | 316.98 | 0.03994122 | -0.001293709 | 0 | 1.715076 | 1 | 60 | 150 | no_ion
4 | 251.79 | 0.04008787 | -0.001535283 | 0 | 1.715076 | 1 | 60 | 150 | no_ion
4 | 200 | 0.04028024 | -0.001717293 | 0 | 1.715076 | 1 | 60 | 150 | no_ion
4 | 158.87 | 0.04053781 | -0.001998961 | 0 | 1.715076 | 1 | 60 | 150 | no_ion
4 | 126.19 | 0.04080207 | -0.002279084 | 0 | 1.715076 | 1 | 60 | 150 | no_ion
4 | 100.24 | 0.04118144 | -0.002560739 | 0 | 1.715076 | 1 | 60 | 150 | no_ion
4 | 79.621 | 0.04165639 | -0.002828159 | 0 | 1.715076 | 1 | 60 | 150 | no_ion
4 | 63.246 | 0.0422031 | -0.003072643 | 0 | 1.715076 | 1 | 60 | 150 | no_ion
4 | 50.238 | 0.0428186 | -0.00324268 | 0 | 1.715076 | 1 | 60 | 150 | no_ion
4 | 39.905 | 0.04347142 | -0.003328111 | 0 | 1.715076 | 1 | 60 | 150 | no_ion
4 | 31.698 | 0.04414369 | -0.003329592 | 0 | 1.715076 | 1 | 60 | 150 | no_ion
4 | 25.179 | 0.04480237 | -0.003237053 | 0 | 1.715076 | 1 | 60 | 150 | no_ion
4 | 20 | 0.04542376 | -0.003063819 | 0 | 1.715076 | 1 | 60 | 150 | no_ion
4 | 15.887 | 0.04598145 | -0.002817197 | 0 | 1.715076 | 1 | 60 | 150 | no_ion
4 | 12.619 | 0.04642526 | -0.002579189 | 0 | 1.715076 | 1 | 60 | 150 | no_ion
4 | 10.024 | 0.04690494 | -0.002343587 | 0 | 1.715076 | 1 | 60 | 150 | no_ion
4 | 7.9621 | 0.04711525 | -0.002102617 | 0 | 1.715076 | 1 | 60 | 150 | no_ion
4 | 6.3246 | 0.04754492 | -0.001942402 | 0 | 1.715076 | 1 | 60 | 150 | no_ion
4 | 5.0238 | 0.04775193 | -0.001760614 | 0 | 1.715076 | 1 | 60 | 150 | no_ion
4 | 3.9905 | 0.04800132 | -0.001666437 | 0 | 1.715076 | 1 | 60 | 150 | no_ion
4 | 3.1698 | 0.04813759 | -0.001484785 | 0 | 1.715076 | 1 | 60 | 150 | no_ion
4 | 2.5179 | 0.04812532 | -0.001361574 | 0 | 1.715076 | 1 | 60 | 150 | no_ion
4 | 2 | 0.04843915 | -0.00120565 | 0 | 1.715076 | 1 | 60 | 150 | no_ion
4 | 1.5887 | 0.0483665 | -0.001182266 | 0 | 1.715076 | 1 | 60 | 150 | no_ion
4 | 1.2619 | 0.04847491 | -0.0009259525 | 0 | 1.715076 | 1 | 60 | 150 | no_ion
4 | 1.0024 | 0.04874225 | -0.0009122044 | 0 | 1.715076 | 1 | 60 | 150 | no_ion
4 | 0.79621 | 0.04901171 | -0.000938378 | 0 | 1.715076 | 1 | 60 | 150 | no_ion
4 | 0.63246 | 0.04882837 | -0.0008354997 | 0 | 1.715076 | 1 | 60 | 150 | no_ion
4 | 0.50238 | 0.04966622 | -0.0007383129 | 0 | 1.715076 | 1 | 60 | 150 | no_ion
4 | 0.39905 | 0.0490427 | -0.0007011765 | 0 | 1.715076 | 1 | 60 | 150 | no_ion
4 | 0.31623 | 0.04938747 | -0.0004483455 | 0 | 1.715076 | 1 | 60 | 150 | no_ion
4 | 0.25119 | 0.04949492 | -0.0003727949 | 0 | 1.715076 | 1 | 60 | 150 | no_ion
4 | 0.2 | 0.04940306 | -0.0005171322 | 0 | 1.715076 | 1 | 60 | 150 | no_ion
4 | 0.15849 | 0.04966431 | -0.0006197658 | 0 | 1.715076 | 1 | 60 | 150 | no_ion
4 | 0.12619 | 0.04938278 | -0.0006781801 | 0 | 1.715076 | 1 | 60 | 150 | no_ion
4 | 0.1 | 0.0491857 | -0.0003649706 | 0 | 1.715076 | 1 | 60 | 150 | no_ion
4 | 0.079621 | 0.04972406 | -0.0005026364 | 0 | 1.715076 | 1 | 60 | 150 | no_ion
4 | 0.063246 | 0.0494504 | -0.0004498156 | 0 | 1.715076 | 1 | 60 | 150 | no_ion
4 | 0.050238 | 0.04930315 | -0.0002123848 | 0 | 1.715076 | 1 | 60 | 150 | no_ion
4 | 0.039905 | 0.04941694 | -0.0001190249 | 0 | 1.715076 | 1 | 60 | 150 | no_ion
4 | 0.031698 | 0.04912729 | -0.0003879182 | 0 | 1.715076 | 1 | 60 | 150 | no_ion
4 | 0.025179 | 0.04947849 | -3.717391e-05 | 0 | 1.715076 | 1 | 60 | 150 | no_ion
4 | 0.02 | 0.04963706 | -0.0003895373 | 0 | 1.715076 | 1 | 60 | 150 | no_ion
4 | 0.015887 | 0.04931559 | -2.898793e-05 | 0 | 1.715076 | 1 | 60 | 150 | no_ion
4 | 0.012619 | 0.04945386 | -0.0002325884 | 0 | 1.715076 | 1 | 60 | 150 | no_ion
4 | 0.010024 | 0.04936781 | -7.792087e-05 | 0 | 1.715076 | 1 | 60 | 150 | no_ion
6 | 20000 | 0.0004223478 | 0.0002758124 | 0 | 1.720526 | 1 | 60 | 150 | no_ion
6 | 15890 | 0.03887137 | 0.0006567646 | 0 | 1.720526 | 1 | 60 | 150 | no_ion
6 | 12619 | 0.03908361 | 0.0004586551 | 0 | 1.720526 | 1 | 60 | 150 | no_ion
6 | 10020 | 0.03924004 | 0.0004075449 | 0 | 1.720526 | 1 | 60 | 150 | no_ion
6 | 7962 | 0.03923385 | 0.0002939752 | 0 | 1.720526 | 1 | 60 | 150 | no_ion
6 | 6324.6 | 0.03922497 | 0.0002541312 | 0 | 1.720526 | 1 | 60 | 150 | no_ion
6 | 5023.8 | 0.03923094 | 0.0002019761 | 0 | 1.720526 | 1 | 60 | 150 | no_ion
6 | 3991 | 0.0391888 | 0.0001014974 | 0 | 1.720526 | 1 | 60 | 150 | no_ion
6 | 3169.8 | 0.03915547 | 2.758709e-05 | 0 | 1.720526 | 1 | 60 | 150 | no_ion
6 | 2517.9 | 0.03917772 | -0.0001050982 | 0 | 1.720526 | 1 | 60 | 150 | no_ion
6 | 2000 | 0.03922965 | -0.0002042006 | 0 | 1.720526 | 1 | 60 | 150 | no_ion
6 | 1588.7 | 0.03926576 | -0.000291783 | 0 | 1.720526 | 1 | 60 | 150 | no_ion
6 | 1261.9 | 0.03928679 | -0.0004205288 | 0 | 1.720526 | 1 | 60 | 150 | no_ion
6 | 1002.4 | 0.0393636 | -0.0005407846 | 0 | 1.720526 | 1 | 60 | 150 | no_ion
6 | 796.21 | 0.03943814 | -0.0006769385 | 0 | 1.720526 | 1 | 60 | 150 | no_ion
6 | 632.46 | 0.03951035 | -0.0008083172 | 0 | 1.720526 | 1 | 60 | 150 | no_ion
6 | 502.38 | 0.03959668 | -0.0009459138 | 0 | 1.720526 | 1 | 60 | 150 | no_ion
6 | 399.05 | 0.03977127 | -0.001127651 | 0 | 1.720526 | 1 | 60 | 150 | no_ion
6 | 316.98 | 0.03986317 | -0.001296173 | 0 | 1.720526 | 1 | 60 | 150 | no_ion
6 | 251.79 | 0.04007562 | -0.001516237 | 0 | 1.720526 | 1 | 60 | 150 | no_ion
6 | 200 | 0.04023293 | -0.001738925 | 0 | 1.720526 | 1 | 60 | 150 | no_ion
6 | 158.87 | 0.04046996 | -0.001992101 | 0 | 1.720526 | 1 | 60 | 150 | no_ion
6 | 126.19 | 0.0407726 | -0.002267824 | 0 | 1.720526 | 1 | 60 | 150 | no_ion
6 | 100.24 | 0.04116321 | -0.002558624 | 0 | 1.720526 | 1 | 60 | 150 | no_ion
6 | 79.621 | 0.04163229 | -0.002839932 | 0 | 1.720526 | 1 | 60 | 150 | no_ion
6 | 63.246 | 0.04217125 | -0.003079956 | 0 | 1.720526 | 1 | 60 | 150 | no_ion
6 | 50.238 | 0.04277222 | -0.00326293 | 0 | 1.720526 | 1 | 60 | 150 | no_ion
6 | 39.905 | 0.04344192 | -0.003358964 | 0 | 1.720526 | 1 | 60 | 150 | no_ion
6 | 31.698 | 0.04411273 | -0.003359409 | 0 | 1.720526 | 1 | 60 | 150 | no_ion
6 | 25.179 | 0.04478203 | -0.003262477 | 0 | 1.720526 | 1 | 60 | 150 | no_ion
6 | 20 | 0.04542106 | -0.003075405 | 0 | 1.720526 | 1 | 60 | 150 | no_ion
6 | 15.887 | 0.04600481 | -0.002802691 | 0 | 1.720526 | 1 | 60 | 150 | no_ion
6 | 12.619 | 0.04649891 | -0.002590193 | 0 | 1.720526 | 1 | 60 | 150 | no_ion
6 | 10.024 | 0.04682192 | -0.002364031 | 0 | 1.720526 | 1 | 60 | 150 | no_ion
6 | 7.9621 | 0.04719553 | -0.002158504 | 0 | 1.720526 | 1 | 60 | 150 | no_ion
6 | 6.3246 | 0.04752054 | -0.001965622 | 0 | 1.720526 | 1 | 60 | 150 | no_ion
6 | 5.0238 | 0.04764703 | -0.001729416 | 0 | 1.720526 | 1 | 60 | 150 | no_ion
6 | 3.9905 | 0.04800134 | -0.001650331 | 0 | 1.720526 | 1 | 60 | 150 | no_ion
6 | 3.1698 | 0.04798767 | -0.001590514 | 0 | 1.720526 | 1 | 60 | 150 | no_ion
6 | 2.5179 | 0.04839543 | -0.00136107 | 0 | 1.720526 | 1 | 60 | 150 | no_ion
6 | 2 | 0.04842149 | -0.001218269 | 0 | 1.720526 | 1 | 60 | 150 | no_ion
6 | 1.5887 | 0.04862877 | -0.001152601 | 0 | 1.720526 | 1 | 60 | 150 | no_ion
6 | 1.2619 | 0.04860969 | -0.001031435 | 0 | 1.720526 | 1 | 60 | 150 | no_ion
6 | 1.0024 | 0.04898083 | -0.001010299 | 0 | 1.720526 | 1 | 60 | 150 | no_ion
6 | 0.79621 | 0.04871193 | -0.0004925422 | 0 | 1.720526 | 1 | 60 | 150 | no_ion
6 | 0.63246 | 0.04900352 | -0.0006561744 | 0 | 1.720526 | 1 | 60 | 150 | no_ion
6 | 0.50238 | 0.04915931 | -0.0005721069 | 0 | 1.720526 | 1 | 60 | 150 | no_ion
6 | 0.39905 | 0.04923913 | -0.0008193761 | 0 | 1.720526 | 1 | 60 | 150 | no_ion
6 | 0.31623 | 0.04898769 | -0.0007302998 | 0 | 1.720526 | 1 | 60 | 150 | no_ion
6 | 0.25119 | 0.04945189 | -0.0002811132 | 0 | 1.720526 | 1 | 60 | 150 | no_ion
6 | 0.2 | 0.04909039 | -0.0006592818 | 0 | 1.720526 | 1 | 60 | 150 | no_ion
6 | 0.15849 | 0.04900126 | -0.0005511058 | 0 | 1.720526 | 1 | 60 | 150 | no_ion
6 | 0.12619 | 0.04921314 | -0.0005140662 | 0 | 1.720526 | 1 | 60 | 150 | no_ion
6 | 0.1 | 0.04942538 | -0.0005378664 | 0 | 1.720526 | 1 | 60 | 150 | no_ion
6 | 0.079621 | 0.04938061 | -0.0003003751 | 0 | 1.720526 | 1 | 60 | 150 | no_ion
6 | 0.063246 | 0.04959975 | -0.0002232711 | 0 | 1.720526 | 1 | 60 | 150 | no_ion
6 | 0.050238 | 0.04949316 | -0.0005189046 | 0 | 1.720526 | 1 | 60 | 150 | no_ion
6 | 0.039905 | 0.04950673 | -0.0003199645 | 0 | 1.720526 | 1 | 60 | 150 | no_ion
6 | 0.031698 | 0.04974169 | 0.0001366528 | 0 | 1.720526 | 1 | 60 | 150 | no_ion
6 | 0.025179 | 0.04927723 | -0.000311763 | 0 | 1.720526 | 1 | 60 | 150 | no_ion
6 | 0.02 | 0.04950581 | -0.0003156009 | 0 | 1.720526 | 1 | 60 | 150 | no_ion
6 | 0.015887 | 0.04938937 | 5.436273e-05 | 0 | 1.720526 | 1 | 60 | 150 | no_ion
6 | 0.012619 | 0.04955863 | -4.949978e-05 | 0 | 1.720526 | 1 | 60 | 150 | no_ion
6 | 0.010024 | 0.04921051 | 4.054703e-05 | 0 | 1.720526 | 1 | 60 | 150 | no_ion