## Sheet1
Time(h) | Freq | Zreal | Zimag | ppm | mean_voltage | current | temperature | flow | Label
0 | 20000 | 0.03914827 | 0.0001761422 | 2 | 1.734388 | 1 | 60 | 150 | Cu2+_ion
0 | 15890 | 0.03952376 | -0.0002319983 | 2 | 1.734388 | 1 | 60 | 150 | Cu2+_ion
0 | 12619 | 0.03997537 | -0.000512073 | 2 | 1.734388 | 1 | 60 | 150 | Cu2+_ion
0 | 10020 | 0.04034215 | -0.0007230128 | 2 | 1.734388 | 1 | 60 | 150 | Cu2+_ion
0 | 7962 | 0.04068368 | -0.0008213421 | 2 | 1.734388 | 1 | 60 | 150 | Cu2+_ion
0 | 6324.6 | 0.04100183 | -0.0008969864 | 2 | 1.734388 | 1 | 60 | 150 | Cu2+_ion
0 | 5023.8 | 0.04130121 | -0.0009188388 | 2 | 1.734388 | 1 | 60 | 150 | Cu2+_ion
0 | 3991 | 0.04150617 | -0.0009722138 | 2 | 1.734388 | 1 | 60 | 150 | Cu2+_ion
0 | 3169.8 | 0.04172108 | -0.001005272 | 2 | 1.734388 | 1 | 60 | 150 | Cu2+_ion
0 | 2517.9 | 0.0419542 | -0.001058091 | 2 | 1.734388 | 1 | 60 | 150 | Cu2+_ion
0 | 2000 | 0.04213817 | -0.001045635 | 2 | 1.734388 | 1 | 60 | 150 | Cu2+_ion
0 | 1588.7 | 0.04233434 | -0.001029435 | 2 | 1.734388 | 1 | 60 | 150 | Cu2+_ion
0 | 1261.9 | 0.04249292 | -0.001066252 | 2 | 1.734388 | 1 | 60 | 150 | Cu2+_ion
0 | 1002.4 | 0.04261263 | -0.001086586 | 2 | 1.734388 | 1 | 60 | 150 | Cu2+_ion
0 | 796.21 | 0.04274319 | -0.0011276 | 2 | 1.734388 | 1 | 60 | 150 | Cu2+_ion
0 | 632.46 | 0.04289235 | -0.00117771 | 2 | 1.734388 | 1 | 60 | 150 | Cu2+_ion
0 | 502.38 | 0.04302664 | -0.001222849 | 2 | 1.734388 | 1 | 60 | 150 | Cu2+_ion
0 | 399.05 | 0.04315543 | -0.001348263 | 2 | 1.734388 | 1 | 60 | 150 | Cu2+_ion
0 | 316.98 | 0.04333115 | -0.001472321 | 2 | 1.734388 | 1 | 60 | 150 | Cu2+_ion
0 | 251.79 | 0.04352197 | -0.001651616 | 2 | 1.734388 | 1 | 60 | 150 | Cu2+_ion
0 | 200 | 0.04371684 | -0.001785403 | 2 | 1.734388 | 1 | 60 | 150 | Cu2+_ion
0 | 158.87 | 0.04391156 | -0.002004228 | 2 | 1.734388 | 1 | 60 | 150 | Cu2+_ion
0 | 126.19 | 0.0441984 | -0.002252391 | 2 | 1.734388 | 1 | 60 | 150 | Cu2+_ion
0 | 100.24 | 0.04455562 | -0.002506763 | 2 | 1.734388 | 1 | 60 | 150 | Cu2+_ion
0 | 79.621 | 0.04498018 | -0.002755594 | 2 | 1.734388 | 1 | 60 | 150 | Cu2+_ion
0 | 63.246 | 0.045471 | -0.00299239 | 2 | 1.734388 | 1 | 60 | 150 | Cu2+_ion
0 | 50.238 | 0.04602652 | -0.003183821 | 2 | 1.734388 | 1 | 60 | 150 | Cu2+_ion
0 | 39.905 | 0.0466414 | -0.003323128 | 2 | 1.734388 | 1 | 60 | 150 | Cu2+_ion
0 | 31.698 | 0.04727087 | -0.003403145 | 2 | 1.734388 | 1 | 60 | 150 | Cu2+_ion
0 | 25.179 | 0.04791088 | -0.003402475 | 2 | 1.734388 | 1 | 60 | 150 | Cu2+_ion
0 | 20 | 0.04855162 | -0.003307272 | 2 | 1.734388 | 1 | 60 | 150 | Cu2+_ion
0 | 15.887 | 0.04918197 | -0.003101292 | 2 | 1.734388 | 1 | 60 | 150 | Cu2+_ion
0 | 12.619 | 0.04967356 | -0.003029113 | 2 | 1.734388 | 1 | 60 | 150 | Cu2+_ion
0 | 10.024 | 0.05011242 | -0.00294622 | 2 | 1.734388 | 1 | 60 | 150 | Cu2+_ion
0 | 7.9621 | 0.05064622 | -0.002973273 | 2 | 1.734388 | 1 | 60 | 150 | Cu2+_ion
0 | 6.3246 | 0.05119649 | -0.002935661 | 2 | 1.734388 | 1 | 60 | 150 | Cu2+_ion
0 | 5.0238 | 0.05142354 | -0.002773435 | 2 | 1.734388 | 1 | 60 | 150 | Cu2+_ion
0 | 3.9905 | 0.05185585 | -0.002818259 | 2 | 1.734388 | 1 | 60 | 150 | Cu2+_ion
0 | 3.1698 | 0.05232215 | -0.002778827 | 2 | 1.734388 | 1 | 60 | 150 | Cu2+_ion
0 | 2.5179 | 0.05281371 | -0.002787417 | 2 | 1.734388 | 1 | 60 | 150 | Cu2+_ion
0 | 2 | 0.05326705 | -0.002716405 | 2 | 1.734388 | 1 | 60 | 150 | Cu2+_ion
0 | 1.5887 | 0.05382015 | -0.002807539 | 2 | 1.734388 | 1 | 60 | 150 | Cu2+_ion
0 | 1.2619 | 0.05403981 | -0.002759272 | 2 | 1.734388 | 1 | 60 | 150 | Cu2+_ion
0 | 1.0024 | 0.05461759 | -0.002730971 | 2 | 1.734388 | 1 | 60 | 150 | Cu2+_ion
0 | 0.79621 | 0.05494416 | -0.002613114 | 2 | 1.734388 | 1 | 60 | 150 | Cu2+_ion
0 | 0.63246 | 0.05587776 | -0.002495581 | 2 | 1.734388 | 1 | 60 | 150 | Cu2+_ion
0 | 0.50238 | 0.05610261 | -0.002496069 | 2 | 1.734388 | 1 | 60 | 150 | Cu2+_ion
0 | 0.39905 | 0.05620147 | -0.002117694 | 2 | 1.734388 | 1 | 60 | 150 | Cu2+_ion
0 | 0.31623 | 0.0566318 | -0.00226414 | 2 | 1.734388 | 1 | 60 | 150 | Cu2+_ion
0 | 0.25119 | 0.05657127 | -0.002253502 | 2 | 1.734388 | 1 | 60 | 150 | Cu2+_ion
0 | 0.2 | 0.05702802 | -0.001943201 | 2 | 1.734388 | 1 | 60 | 150 | Cu2+_ion
0 | 0.15849 | 0.0577079 | -0.001704924 | 2 | 1.734388 | 1 | 60 | 150 | Cu2+_ion
0 | 0.12619 | 0.05772756 | -0.001388945 | 2 | 1.734388 | 1 | 60 | 150 | Cu2+_ion
0 | 0.1 | 0.05715899 | -0.00157979 | 2 | 1.734388 | 1 | 60 | 150 | Cu2+_ion
0 | 0.079621 | 0.05828015 | -0.000790344 | 2 | 1.734388 | 1 | 60 | 150 | Cu2+_ion
0 | 0.063246 | 0.05735191 | -0.0009811468 | 2 | 1.734388 | 1 | 60 | 150 | Cu2+_ion
0 | 0.050238 | 0.05823909 | -0.0007515469 | 2 | 1.734388 | 1 | 60 | 150 | Cu2+_ion
0 | 0.039905 | 0.05807277 | -0.001173591 | 2 | 1.734388 | 1 | 60 | 150 | Cu2+_ion
0 | 0.031698 | 0.05769416 | -0.0001281719 | 2 | 1.734388 | 1 | 60 | 150 | Cu2+_ion
0 | 0.025179 | 0.05805176 | -0.0003420174 | 2 | 1.734388 | 1 | 60 | 150 | Cu2+_ion
0 | 0.02 | 0.05783967 | -0.0003250399 | 2 | 1.734388 | 1 | 60 | 150 | Cu2+_ion
0 | 0.015887 | 0.05742495 | -0.0006407386 | 2 | 1.734388 | 1 | 60 | 150 | Cu2+_ion
0 | 0.012619 | 0.05825287 | -0.0003355169 | 2 | 1.734388 | 1 | 60 | 150 | Cu2+_ion
0 | 0.010024 | 0.05708373 | 0.0001877247 | 2 | 1.734388 | 1 | 60 | 150 | Cu2+_ion
2 | 20000 | 0.03917267 | 0.0001280487 | 2 | 1.734802 | 1 | 60 | 150 | Cu2+_ion
2 | 15890 | 0.03958509 | -0.0002590154 | 2 | 1.734802 | 1 | 60 | 150 | Cu2+_ion
2 | 12619 | 0.04004507 | -0.0005576177 | 2 | 1.734802 | 1 | 60 | 150 | Cu2+_ion
2 | 10020 | 0.04038517 | -0.0007940955 | 2 | 1.734802 | 1 | 60 | 150 | Cu2+_ion
2 | 7962 | 0.04077359 | -0.0008841461 | 2 | 1.734802 | 1 | 60 | 150 | Cu2+_ion
2 | 6324.6 | 0.04112185 | -0.0009306878 | 2 | 1.734802 | 1 | 60 | 150 | Cu2+_ion
2 | 5023.8 | 0.04142375 | -0.001005792 | 2 | 1.734802 | 1 | 60 | 150 | Cu2+_ion
2 | 3991 | 0.04170471 | -0.001081995 | 2 | 1.734802 | 1 | 60 | 150 | Cu2+_ion
2 | 3169.8 | 0.04191786 | -0.001103929 | 2 | 1.734802 | 1 | 60 | 150 | Cu2+_ion
2 | 2517.9 | 0.04213773 | -0.001141905 | 2 | 1.734802 | 1 | 60 | 150 | Cu2+_ion
2 | 2000 | 0.04236049 | -0.001141364 | 2 | 1.734802 | 1 | 60 | 150 | Cu2+_ion
2 | 1588.7 | 0.04248325 | -0.001109153 | 2 | 1.734802 | 1 | 60 | 150 | Cu2+_ion
2 | 1261.9 | 0.04263938 | -0.001113587 | 2 | 1.734802 | 1 | 60 | 150 | Cu2+_ion
2 | 1002.4 | 0.04273966 | -0.001126081 | 2 | 1.734802 | 1 | 60 | 150 | Cu2+_ion
2 | 796.21 | 0.04288536 | -0.001165462 | 2 | 1.734802 | 1 | 60 | 150 | Cu2+_ion
2 | 632.46 | 0.04304758 | -0.00122322 | 2 | 1.734802 | 1 | 60 | 150 | Cu2+_ion
2 | 502.38 | 0.04319477 | -0.00126815 | 2 | 1.734802 | 1 | 60 | 150 | Cu2+_ion
2 | 399.05 | 0.04338397 | -0.001380425 | 2 | 1.734802 | 1 | 60 | 150 | Cu2+_ion
2 | 316.98 | 0.04354888 | -0.001482244 | 2 | 1.734802 | 1 | 60 | 150 | Cu2+_ion
2 | 251.79 | 0.04376343 | -0.001672808 | 2 | 1.734802 | 1 | 60 | 150 | Cu2+_ion
2 | 200 | 0.04389717 | -0.001811874 | 2 | 1.734802 | 1 | 60 | 150 | Cu2+_ion
2 | 158.87 | 0.04415646 | -0.002015016 | 2 | 1.734802 | 1 | 60 | 150 | Cu2+_ion
2 | 126.19 | 0.04442992 | -0.002255482 | 2 | 1.734802 | 1 | 60 | 150 | Cu2+_ion
2 | 100.24 | 0.04477585 | -0.002514027 | 2 | 1.734802 | 1 | 60 | 150 | Cu2+_ion
2 | 79.621 | 0.04519242 | -0.002772273 | 2 | 1.734802 | 1 | 60 | 150 | Cu2+_ion
2 | 63.246 | 0.04568112 | -0.003014794 | 2 | 1.734802 | 1 | 60 | 150 | Cu2+_ion
2 | 50.238 | 0.04624577 | -0.003196944 | 2 | 1.734802 | 1 | 60 | 150 | Cu2+_ion
2 | 39.905 | 0.04684346 | -0.003335523 | 2 | 1.734802 | 1 | 60 | 150 | Cu2+_ion
2 | 31.698 | 0.04746056 | -0.003398523 | 2 | 1.734802 | 1 | 60 | 150 | Cu2+_ion
2 | 25.179 | 0.04809769 | -0.003391497 | 2 | 1.734802 | 1 | 60 | 150 | Cu2+_ion
2 | 20 | 0.04877233 | -0.003323299 | 2 | 1.734802 | 1 | 60 | 150 | Cu2+_ion
2 | 15.887 | 0.04949422 | -0.003198324 | 2 | 1.734802 | 1 | 60 | 150 | Cu2+_ion
2 | 12.619 | 0.04996173 | -0.003137201 | 2 | 1.734802 | 1 | 60 | 150 | Cu2+_ion
2 | 10.024 | 0.0504559 | -0.003020872 | 2 | 1.734802 | 1 | 60 | 150 | Cu2+_ion
2 | 7.9621 | 0.05088737 | -0.002968258 | 2 | 1.734802 | 1 | 60 | 150 | Cu2+_ion
2 | 6.3246 | 0.05126251 | -0.00287314 | 2 | 1.734802 | 1 | 60 | 150 | Cu2+_ion
2 | 5.0238 | 0.05179804 | -0.002978921 | 2 | 1.734802 | 1 | 60 | 150 | Cu2+_ion
2 | 3.9905 | 0.05202452 | -0.002891899 | 2 | 1.734802 | 1 | 60 | 150 | Cu2+_ion
2 | 3.1698 | 0.05274083 | -0.002899541 | 2 | 1.734802 | 1 | 60 | 150 | Cu2+_ion
2 | 2.5179 | 0.05317054 | -0.002899713 | 2 | 1.734802 | 1 | 60 | 150 | Cu2+_ion
2 | 2 | 0.05352219 | -0.0028754 | 2 | 1.734802 | 1 | 60 | 150 | Cu2+_ion
2 | 1.5887 | 0.05433127 | -0.002806029 | 2 | 1.734802 | 1 | 60 | 150 | Cu2+_ion
2 | 1.2619 | 0.0547692 | -0.00290495 | 2 | 1.734802 | 1 | 60 | 150 | Cu2+_ion
2 | 1.0024 | 0.05510418 | -0.002830832 | 2 | 1.734802 | 1 | 60 | 150 | Cu2+_ion
2 | 0.79621 | 0.05575877 | -0.002867599 | 2 | 1.734802 | 1 | 60 | 150 | Cu2+_ion
2 | 0.63246 | 0.05595884 | -0.00288851 | 2 | 1.734802 | 1 | 60 | 150 | Cu2+_ion
2 | 0.50238 | 0.05630149 | -0.00266701 | 2 | 1.734802 | 1 | 60 | 150 | Cu2+_ion
2 | 0.39905 | 0.05674232 | -0.002438251 | 2 | 1.734802 | 1 | 60 | 150 | Cu2+_ion
2 | 0.31623 | 0.05740666 | -0.002362483 | 2 | 1.734802 | 1 | 60 | 150 | Cu2+_ion
2 | 0.25119 | 0.05757647 | -0.002318792 | 2 | 1.734802 | 1 | 60 | 150 | Cu2+_ion
2 | 0.2 | 0.05804912 | -0.0023913 | 2 | 1.734802 | 1 | 60 | 150 | Cu2+_ion
2 | 0.15849 | 0.05811253 | -0.001857507 | 2 | 1.734802 | 1 | 60 | 150 | Cu2+_ion
2 | 0.12619 | 0.05865567 | -0.001066066 | 2 | 1.734802 | 1 | 60 | 150 | Cu2+_ion
2 | 0.1 | 0.05900767 | -0.001652267 | 2 | 1.734802 | 1 | 60 | 150 | Cu2+_ion
2 | 0.079621 | 0.05858198 | -0.001478507 | 2 | 1.734802 | 1 | 60 | 150 | Cu2+_ion
2 | 0.063246 | 0.05839615 | -0.001354186 | 2 | 1.734802 | 1 | 60 | 150 | Cu2+_ion
2 | 0.050238 | 0.05831933 | -0.0007182174 | 2 | 1.734802 | 1 | 60 | 150 | Cu2+_ion
2 | 0.039905 | 0.05900203 | -0.0005913325 | 2 | 1.734802 | 1 | 60 | 150 | Cu2+_ion
2 | 0.031698 | 0.05880575 | -0.0008073274 | 2 | 1.734802 | 1 | 60 | 150 | Cu2+_ion
2 | 0.025179 | 0.05890119 | -0.0004410122 | 2 | 1.734802 | 1 | 60 | 150 | Cu2+_ion
2 | 0.02 | 0.05852138 | -0.0005405757 | 2 | 1.734802 | 1 | 60 | 150 | Cu2+_ion
2 | 0.015887 | 0.05866055 | -0.0008827561 | 2 | 1.734802 | 1 | 60 | 150 | Cu2+_ion
2 | 0.012619 | 0.05803613 | -0.0003693856 | 2 | 1.734802 | 1 | 60 | 150 | Cu2+_ion
2 | 0.010024 | 0.05801823 | -0.0002168051 | 2 | 1.734802 | 1 | 60 | 150 | Cu2+_ion
4 | 20000 | 0 | 0 | 2 | 1.740083 | 1 | 60 | 150 | Cu2+_ion
4 | 15890 | 0.03974683 | -0.0002669753 | 2 | 1.740083 | 1 | 60 | 150 | Cu2+_ion
4 | 12619 | 0.04013231 | -0.0005933096 | 2 | 1.740083 | 1 | 60 | 150 | Cu2+_ion
4 | 10020 | 0.04056776 | -0.00080953 | 2 | 1.740083 | 1 | 60 | 150 | Cu2+_ion
4 | 7962 | 0.04090141 | -0.0008978281 | 2 | 1.740083 | 1 | 60 | 150 | Cu2+_ion
4 | 6324.6 | 0.04122485 | -0.001002011 | 2 | 1.740083 | 1 | 60 | 150 | Cu2+_ion
4 | 5023.8 | 0.04153886 | -0.001083555 | 2 | 1.740083 | 1 | 60 | 150 | Cu2+_ion
4 | 3991 | 0.04183863 | -0.001146551 | 2 | 1.740083 | 1 | 60 | 150 | Cu2+_ion
4 | 3169.8 | 0.04208086 | -0.001171403 | 2 | 1.740083 | 1 | 60 | 150 | Cu2+_ion
4 | 2517.9 | 0.04238797 | -0.001219577 | 2 | 1.740083 | 1 | 60 | 150 | Cu2+_ion
4 | 2000 | 0.04259469 | -0.00120168 | 2 | 1.740083 | 1 | 60 | 150 | Cu2+_ion
4 | 1588.7 | 0.0427945 | -0.001173224 | 2 | 1.740083 | 1 | 60 | 150 | Cu2+_ion
4 | 1261.9 | 0.04295428 | -0.001207454 | 2 | 1.740083 | 1 | 60 | 150 | Cu2+_ion
4 | 1002.4 | 0.04311844 | -0.001203527 | 2 | 1.740083 | 1 | 60 | 150 | Cu2+_ion
4 | 796.21 | 0.04324143 | -0.001219309 | 2 | 1.740083 | 1 | 60 | 150 | Cu2+_ion
4 | 632.46 | 0.04335584 | -0.001266849 | 2 | 1.740083 | 1 | 60 | 150 | Cu2+_ion
4 | 502.38 | 0.04352052 | -0.001311539 | 2 | 1.740083 | 1 | 60 | 150 | Cu2+_ion
4 | 399.05 | 0.04366658 | -0.001400917 | 2 | 1.740083 | 1 | 60 | 150 | Cu2+_ion
4 | 316.98 | 0.0438314 | -0.001542881 | 2 | 1.740083 | 1 | 60 | 150 | Cu2+_ion
4 | 251.79 | 0.04401042 | -0.001676871 | 2 | 1.740083 | 1 | 60 | 150 | Cu2+_ion
4 | 200 | 0.04419961 | -0.001823268 | 2 | 1.740083 | 1 | 60 | 150 | Cu2+_ion
4 | 158.87 | 0.04445655 | -0.002037863 | 2 | 1.740083 | 1 | 60 | 150 | Cu2+_ion
4 | 126.19 | 0.04473139 | -0.002268979 | 2 | 1.740083 | 1 | 60 | 150 | Cu2+_ion
4 | 100.24 | 0.04508452 | -0.00252158 | 2 | 1.740083 | 1 | 60 | 150 | Cu2+_ion
4 | 79.621 | 0.04551018 | -0.002778593 | 2 | 1.740083 | 1 | 60 | 150 | Cu2+_ion
4 | 63.246 | 0.04600471 | -0.003026316 | 2 | 1.740083 | 1 | 60 | 150 | Cu2+_ion
4 | 50.238 | 0.04655962 | -0.003224657 | 2 | 1.740083 | 1 | 60 | 150 | Cu2+_ion
4 | 39.905 | 0.04717798 | -0.003382569 | 2 | 1.740083 | 1 | 60 | 150 | Cu2+_ion
4 | 31.698 | 0.04779597 | -0.003462105 | 2 | 1.740083 | 1 | 60 | 150 | Cu2+_ion
4 | 25.179 | 0.0484379 | -0.003466744 | 2 | 1.740083 | 1 | 60 | 150 | Cu2+_ion
4 | 20 | 0.049082 | -0.003404777 | 2 | 1.740083 | 1 | 60 | 150 | Cu2+_ion
4 | 15.887 | 0.04971469 | -0.003280223 | 2 | 1.740083 | 1 | 60 | 150 | Cu2+_ion
4 | 12.619 | 0.05031915 | -0.003230981 | 2 | 1.740083 | 1 | 60 | 150 | Cu2+_ion
4 | 10.024 | 0.05075302 | -0.003241591 | 2 | 1.740083 | 1 | 60 | 150 | Cu2+_ion
4 | 7.9621 | 0.05124491 | -0.003156163 | 2 | 1.740083 | 1 | 60 | 150 | Cu2+_ion
4 | 6.3246 | 0.05169858 | -0.003032008 | 2 | 1.740083 | 1 | 60 | 150 | Cu2+_ion
4 | 5.0238 | 0.0521604 | -0.003017554 | 2 | 1.740083 | 1 | 60 | 150 | Cu2+_ion
4 | 3.9905 | 0.05266999 | -0.003029451 | 2 | 1.740083 | 1 | 60 | 150 | Cu2+_ion
4 | 3.1698 | 0.05310829 | -0.00311501 | 2 | 1.740083 | 1 | 60 | 150 | Cu2+_ion
4 | 2.5179 | 0.05361982 | -0.003052998 | 2 | 1.740083 | 1 | 60 | 150 | Cu2+_ion
4 | 2 | 0.054115 | -0.003000602 | 2 | 1.740083 | 1 | 60 | 150 | Cu2+_ion
4 | 1.5887 | 0.05441721 | -0.003072508 | 2 | 1.740083 | 1 | 60 | 150 | Cu2+_ion
4 | 1.2619 | 0.05532196 | -0.002939718 | 2 | 1.740083 | 1 | 60 | 150 | Cu2+_ion
4 | 1.0024 | 0.05542884 | -0.002990783 | 2 | 1.740083 | 1 | 60 | 150 | Cu2+_ion
4 | 0.79621 | 0.05615077 | -0.002832757 | 2 | 1.740083 | 1 | 60 | 150 | Cu2+_ion
4 | 0.63246 | 0.0568119 | -0.00302522 | 2 | 1.740083 | 1 | 60 | 150 | Cu2+_ion
4 | 0.50238 | 0.05723795 | -0.002875743 | 2 | 1.740083 | 1 | 60 | 150 | Cu2+_ion
4 | 0.39905 | 0.05757119 | -0.002553475 | 2 | 1.740083 | 1 | 60 | 150 | Cu2+_ion
4 | 0.31623 | 0.05777902 | -0.002499982 | 2 | 1.740083 | 1 | 60 | 150 | Cu2+_ion
4 | 0.25119 | 0.05836265 | -0.002188598 | 2 | 1.740083 | 1 | 60 | 150 | Cu2+_ion
4 | 0.2 | 0.05826068 | -0.002420122 | 2 | 1.740083 | 1 | 60 | 150 | Cu2+_ion
4 | 0.15849 | 0.05875906 | -0.001678626 | 2 | 1.740083 | 1 | 60 | 150 | Cu2+_ion
4 | 0.12619 | 0.05920663 | -0.002027568 | 2 | 1.740083 | 1 | 60 | 150 | Cu2+_ion
4 | 0.1 | 0.05944493 | -0.001729705 | 2 | 1.740083 | 1 | 60 | 150 | Cu2+_ion
4 | 0.079621 | 0.05992339 | -0.001775888 | 2 | 1.740083 | 1 | 60 | 150 | Cu2+_ion
4 | 0.063246 | 0.05936948 | -0.001237256 | 2 | 1.740083 | 1 | 60 | 150 | Cu2+_ion
4 | 0.050238 | 0.05931704 | -0.001050485 | 2 | 1.740083 | 1 | 60 | 150 | Cu2+_ion
4 | 0.039905 | 0.05963044 | -0.0005847717 | 2 | 1.740083 | 1 | 60 | 150 | Cu2+_ion
4 | 0.031698 | 0.05823396 | -0.00112639 | 2 | 1.740083 | 1 | 60 | 150 | Cu2+_ion
4 | 0.025179 | 0.05922079 | -0.000594397 | 2 | 1.740083 | 1 | 60 | 150 | Cu2+_ion
4 | 0.02 | 0.05993235 | -0.0003255514 | 2 | 1.740083 | 1 | 60 | 150 | Cu2+_ion
4 | 0.015887 | 0.0603143 | -0.0002088556 | 2 | 1.740083 | 1 | 60 | 150 | Cu2+_ion
4 | 0.012619 | 0.05963958 | -0.0004401045 | 2 | 1.740083 | 1 | 60 | 150 | Cu2+_ion
4 | 0.010024 | 0.05906586 | 6.203939e-05 | 2 | 1.740083 | 1 | 60 | 150 | Cu2+_ion
6 | 20000 | 0.03923967 | 8.843464e-05 | 2 | 1.736367 | 1 | 60 | 150 | Cu2+_ion
6 | 15890 | 0.03972956 | -0.0002990548 | 2 | 1.736367 | 1 | 60 | 150 | Cu2+_ion
6 | 12619 | 0.04014962 | -0.0006449221 | 2 | 1.736367 | 1 | 60 | 150 | Cu2+_ion
6 | 10020 | 0.0405913 | -0.0008421732 | 2 | 1.736367 | 1 | 60 | 150 | Cu2+_ion
6 | 7962 | 0.0409566 | -0.0009627989 | 2 | 1.736367 | 1 | 60 | 150 | Cu2+_ion
6 | 6324.6 | 0.04131147 | -0.001073165 | 2 | 1.736367 | 1 | 60 | 150 | Cu2+_ion
6 | 5023.8 | 0.04164964 | -0.001159912 | 2 | 1.736367 | 1 | 60 | 150 | Cu2+_ion
6 | 3991 | 0.04195187 | -0.001248966 | 2 | 1.736367 | 1 | 60 | 150 | Cu2+_ion
6 | 3169.8 | 0.04224519 | -0.001267681 | 2 | 1.736367 | 1 | 60 | 150 | Cu2+_ion
6 | 2517.9 | 0.04252234 | -0.001296378 | 2 | 1.736367 | 1 | 60 | 150 | Cu2+_ion
6 | 2000 | 0.04278164 | -0.001285762 | 2 | 1.736367 | 1 | 60 | 150 | Cu2+_ion
6 | 1588.7 | 0.04296954 | -0.001249836 | 2 | 1.736367 | 1 | 60 | 150 | Cu2+_ion
6 | 1261.9 | 0.04318186 | -0.001245464 | 2 | 1.736367 | 1 | 60 | 150 | Cu2+_ion
6 | 1002.4 | 0.04335624 | -0.001264181 | 2 | 1.736367 | 1 | 60 | 150 | Cu2+_ion
6 | 796.21 | 0.04348427 | -0.001263634 | 2 | 1.736367 | 1 | 60 | 150 | Cu2+_ion
6 | 632.46 | 0.04361316 | -0.001320009 | 2 | 1.736367 | 1 | 60 | 150 | Cu2+_ion
6 | 502.38 | 0.04377542 | -0.00137353 | 2 | 1.736367 | 1 | 60 | 150 | Cu2+_ion
6 | 399.05 | 0.04395588 | -0.001435283 | 2 | 1.736367 | 1 | 60 | 150 | Cu2+_ion
6 | 316.98 | 0.04412857 | -0.001547453 | 2 | 1.736367 | 1 | 60 | 150 | Cu2+_ion
6 | 251.79 | 0.04433211 | -0.001700234 | 2 | 1.736367 | 1 | 60 | 150 | Cu2+_ion
6 | 200 | 0.04448287 | -0.001835488 | 2 | 1.736367 | 1 | 60 | 150 | Cu2+_ion
6 | 158.87 | 0.04474496 | -0.002059268 | 2 | 1.736367 | 1 | 60 | 150 | Cu2+_ion
6 | 126.19 | 0.04499155 | -0.002278099 | 2 | 1.736367 | 1 | 60 | 150 | Cu2+_ion
6 | 100.24 | 0.04531994 | -0.002528529 | 2 | 1.736367 | 1 | 60 | 150 | Cu2+_ion
6 | 79.621 | 0.04572453 | -0.002789348 | 2 | 1.736367 | 1 | 60 | 150 | Cu2+_ion
6 | 63.246 | 0.04619876 | -0.003041714 | 2 | 1.736367 | 1 | 60 | 150 | Cu2+_ion
6 | 50.238 | 0.04674735 | -0.003244767 | 2 | 1.736367 | 1 | 60 | 150 | Cu2+_ion
6 | 39.905 | 0.04735886 | -0.003390435 | 2 | 1.736367 | 1 | 60 | 150 | Cu2+_ion
6 | 31.698 | 0.04798858 | -0.003482994 | 2 | 1.736367 | 1 | 60 | 150 | Cu2+_ion
6 | 25.179 | 0.04865889 | -0.003506934 | 2 | 1.736367 | 1 | 60 | 150 | Cu2+_ion
6 | 20 | 0.04936214 | -0.00345413 | 2 | 1.736367 | 1 | 60 | 150 | Cu2+_ion
6 | 15.887 | 0.05009517 | -0.003314122 | 2 | 1.736367 | 1 | 60 | 150 | Cu2+_ion
6 | 12.619 | 0.05060807 | -0.003246632 | 2 | 1.736367 | 1 | 60 | 150 | Cu2+_ion
6 | 10.024 | 0.05120021 | -0.003269219 | 2 | 1.736367 | 1 | 60 | 150 | Cu2+_ion
6 | 7.9621 | 0.05156425 | -0.00318858 | 2 | 1.736367 | 1 | 60 | 150 | Cu2+_ion
6 | 6.3246 | 0.05205415 | -0.003144392 | 2 | 1.736367 | 1 | 60 | 150 | Cu2+_ion
6 | 5.0238 | 0.05264712 | -0.00322248 | 2 | 1.736367 | 1 | 60 | 150 | Cu2+_ion
6 | 3.9905 | 0.05298738 | -0.003178337 | 2 | 1.736367 | 1 | 60 | 150 | Cu2+_ion
6 | 3.1698 | 0.05361448 | -0.003204366 | 2 | 1.736367 | 1 | 60 | 150 | Cu2+_ion
6 | 2.5179 | 0.05412726 | -0.003244035 | 2 | 1.736367 | 1 | 60 | 150 | Cu2+_ion
6 | 2 | 0.05463972 | -0.003215295 | 2 | 1.736367 | 1 | 60 | 150 | Cu2+_ion
6 | 1.5887 | 0.05521581 | -0.003268698 | 2 | 1.736367 | 1 | 60 | 150 | Cu2+_ion
6 | 1.2619 | 0.05571949 | -0.003222469 | 2 | 1.736367 | 1 | 60 | 150 | Cu2+_ion
6 | 1.0024 | 0.05624639 | -0.003279747 | 2 | 1.736367 | 1 | 60 | 150 | Cu2+_ion
6 | 0.79621 | 0.05673102 | -0.003139274 | 2 | 1.736367 | 1 | 60 | 150 | Cu2+_ion
6 | 0.63246 | 0.05715771 | -0.003044812 | 2 | 1.736367 | 1 | 60 | 150 | Cu2+_ion
6 | 0.50238 | 0.05785948 | -0.00298787 | 2 | 1.736367 | 1 | 60 | 150 | Cu2+_ion
6 | 0.39905 | 0.05818526 | -0.002918504 | 2 | 1.736367 | 1 | 60 | 150 | Cu2+_ion
6 | 0.31623 | 0.05866046 | -0.002661534 | 2 | 1.736367 | 1 | 60 | 150 | Cu2+_ion
6 | 0.25119 | 0.05917332 | -0.002624068 | 2 | 1.736367 | 1 | 60 | 150 | Cu2+_ion
6 | 0.2 | 0.05945463 | -0.002203653 | 2 | 1.736367 | 1 | 60 | 150 | Cu2+_ion
6 | 0.15849 | 0.05914227 | -0.002542114 | 2 | 1.736367 | 1 | 60 | 150 | Cu2+_ion
6 | 0.12619 | 0.06007612 | -0.002006883 | 2 | 1.736367 | 1 | 60 | 150 | Cu2+_ion
6 | 0.1 | 0.06061033 | -0.001998752 | 2 | 1.736367 | 1 | 60 | 150 | Cu2+_ion
6 | 0.079621 | 0.05991455 | -0.001447452 | 2 | 1.736367 | 1 | 60 | 150 | Cu2+_ion
6 | 0.063246 | 0.06087477 | -0.001601522 | 2 | 1.736367 | 1 | 60 | 150 | Cu2+_ion
6 | 0.050238 | 0.06036413 | -0.0009990601 | 2 | 1.736367 | 1 | 60 | 150 | Cu2+_ion
6 | 0.039905 | 0.06020131 | -0.0004550158 | 2 | 1.736367 | 1 | 60 | 150 | Cu2+_ion
6 | 0.031698 | 0.06046528 | -0.0005032359 | 2 | 1.736367 | 1 | 60 | 150 | Cu2+_ion
6 | 0.025179 | 0.0596549 | -0.001034743 | 2 | 1.736367 | 1 | 60 | 150 | Cu2+_ion
6 | 0.02 | 0.06076566 | -0.000206102 | 2 | 1.736367 | 1 | 60 | 150 | Cu2+_ion
6 | 0.015887 | 0.05986643 | -0.0003865264 | 2 | 1.736367 | 1 | 60 | 150 | Cu2+_ion
6 | 0.012619 | 0.05987311 | -0.0004673451 | 2 | 1.736367 | 1 | 60 | 150 | Cu2+_ion
6 | 0.010024 | 0.05959528 | -0.0007028955 | 2 | 1.736367 | 1 | 60 | 150 | Cu2+_ion