## Sheet1
Time(h) | Freq | Zreal | Zimag | ppm | mean_voltage | current | temperature | flow | Label
0 | 20000 | 0.03917267 | 0.0001280487 | 2 | 1.734802 | 1 | 60 | 150 | Cu2+_ion
0 | 15890 | 0.03958509 | -0.0002590154 | 2 | 1.734802 | 1 | 60 | 150 | Cu2+_ion
0 | 12619 | 0.04004507 | -0.0005576177 | 2 | 1.734802 | 1 | 60 | 150 | Cu2+_ion
0 | 10020 | 0.04038517 | -0.0007940955 | 2 | 1.734802 | 1 | 60 | 150 | Cu2+_ion
0 | 7962 | 0.04077359 | -0.0008841461 | 2 | 1.734802 | 1 | 60 | 150 | Cu2+_ion
0 | 6324.6 | 0.04112185 | -0.0009306878 | 2 | 1.734802 | 1 | 60 | 150 | Cu2+_ion
0 | 5023.8 | 0.04142375 | -0.001005792 | 2 | 1.734802 | 1 | 60 | 150 | Cu2+_ion
0 | 3991 | 0.04170471 | -0.001081995 | 2 | 1.734802 | 1 | 60 | 150 | Cu2+_ion
0 | 3169.8 | 0.04191786 | -0.001103929 | 2 | 1.734802 | 1 | 60 | 150 | Cu2+_ion
0 | 2517.9 | 0.04213773 | -0.001141905 | 2 | 1.734802 | 1 | 60 | 150 | Cu2+_ion
0 | 2000 | 0.04236049 | -0.001141364 | 2 | 1.734802 | 1 | 60 | 150 | Cu2+_ion
0 | 1588.7 | 0.04248325 | -0.001109153 | 2 | 1.734802 | 1 | 60 | 150 | Cu2+_ion
0 | 1261.9 | 0.04263938 | -0.001113587 | 2 | 1.734802 | 1 | 60 | 150 | Cu2+_ion
0 | 1002.4 | 0.04273966 | -0.001126081 | 2 | 1.734802 | 1 | 60 | 150 | Cu2+_ion
0 | 796.21 | 0.04288536 | -0.001165462 | 2 | 1.734802 | 1 | 60 | 150 | Cu2+_ion
0 | 632.46 | 0.04304758 | -0.00122322 | 2 | 1.734802 | 1 | 60 | 150 | Cu2+_ion
0 | 502.38 | 0.04319477 | -0.00126815 | 2 | 1.734802 | 1 | 60 | 150 | Cu2+_ion
0 | 399.05 | 0.04338397 | -0.001380425 | 2 | 1.734802 | 1 | 60 | 150 | Cu2+_ion
0 | 316.98 | 0.04354888 | -0.001482244 | 2 | 1.734802 | 1 | 60 | 150 | Cu2+_ion
0 | 251.79 | 0.04376343 | -0.001672808 | 2 | 1.734802 | 1 | 60 | 150 | Cu2+_ion
0 | 200 | 0.04389717 | -0.001811874 | 2 | 1.734802 | 1 | 60 | 150 | Cu2+_ion
0 | 158.87 | 0.04415646 | -0.002015016 | 2 | 1.734802 | 1 | 60 | 150 | Cu2+_ion
0 | 126.19 | 0.04442992 | -0.002255482 | 2 | 1.734802 | 1 | 60 | 150 | Cu2+_ion
0 | 100.24 | 0.04477585 | -0.002514027 | 2 | 1.734802 | 1 | 60 | 150 | Cu2+_ion
0 | 79.621 | 0.04519242 | -0.002772273 | 2 | 1.734802 | 1 | 60 | 150 | Cu2+_ion
0 | 63.246 | 0.04568112 | -0.003014794 | 2 | 1.734802 | 1 | 60 | 150 | Cu2+_ion
0 | 50.238 | 0.04624577 | -0.003196944 | 2 | 1.734802 | 1 | 60 | 150 | Cu2+_ion
0 | 39.905 | 0.04684346 | -0.003335523 | 2 | 1.734802 | 1 | 60 | 150 | Cu2+_ion
0 | 31.698 | 0.04746056 | -0.003398523 | 2 | 1.734802 | 1 | 60 | 150 | Cu2+_ion
0 | 25.179 | 0.04809769 | -0.003391497 | 2 | 1.734802 | 1 | 60 | 150 | Cu2+_ion
0 | 20 | 0.04877233 | -0.003323299 | 2 | 1.734802 | 1 | 60 | 150 | Cu2+_ion
0 | 15.887 | 0.04949422 | -0.003198324 | 2 | 1.734802 | 1 | 60 | 150 | Cu2+_ion
0 | 12.619 | 0.04996173 | -0.003137201 | 2 | 1.734802 | 1 | 60 | 150 | Cu2+_ion
0 | 10.024 | 0.0504559 | -0.003020872 | 2 | 1.734802 | 1 | 60 | 150 | Cu2+_ion
0 | 7.9621 | 0.05088737 | -0.002968258 | 2 | 1.734802 | 1 | 60 | 150 | Cu2+_ion
0 | 6.3246 | 0.05126251 | -0.00287314 | 2 | 1.734802 | 1 | 60 | 150 | Cu2+_ion
0 | 5.0238 | 0.05179804 | -0.002978921 | 2 | 1.734802 | 1 | 60 | 150 | Cu2+_ion
0 | 3.9905 | 0.05202452 | -0.002891899 | 2 | 1.734802 | 1 | 60 | 150 | Cu2+_ion
0 | 3.1698 | 0.05274083 | -0.002899541 | 2 | 1.734802 | 1 | 60 | 150 | Cu2+_ion
0 | 2.5179 | 0.05317054 | -0.002899713 | 2 | 1.734802 | 1 | 60 | 150 | Cu2+_ion
0 | 2 | 0.05352219 | -0.0028754 | 2 | 1.734802 | 1 | 60 | 150 | Cu2+_ion
0 | 1.5887 | 0.05433127 | -0.002806029 | 2 | 1.734802 | 1 | 60 | 150 | Cu2+_ion
0 | 1.2619 | 0.0547692 | -0.00290495 | 2 | 1.734802 | 1 | 60 | 150 | Cu2+_ion
0 | 1.0024 | 0.05510418 | -0.002830832 | 2 | 1.734802 | 1 | 60 | 150 | Cu2+_ion
0 | 0.79621 | 0.05575877 | -0.002867599 | 2 | 1.734802 | 1 | 60 | 150 | Cu2+_ion
0 | 0.63246 | 0.05595884 | -0.00288851 | 2 | 1.734802 | 1 | 60 | 150 | Cu2+_ion
0 | 0.50238 | 0.05630149 | -0.00266701 | 2 | 1.734802 | 1 | 60 | 150 | Cu2+_ion
0 | 0.39905 | 0.05674232 | -0.002438251 | 2 | 1.734802 | 1 | 60 | 150 | Cu2+_ion
0 | 0.31623 | 0.05740666 | -0.002362483 | 2 | 1.734802 | 1 | 60 | 150 | Cu2+_ion
0 | 0.25119 | 0.05757647 | -0.002318792 | 2 | 1.734802 | 1 | 60 | 150 | Cu2+_ion
0 | 0.2 | 0.05804912 | -0.0023913 | 2 | 1.734802 | 1 | 60 | 150 | Cu2+_ion
0 | 0.15849 | 0.05811253 | -0.001857507 | 2 | 1.734802 | 1 | 60 | 150 | Cu2+_ion
0 | 0.12619 | 0.05865567 | -0.001066066 | 2 | 1.734802 | 1 | 60 | 150 | Cu2+_ion
0 | 0.1 | 0.05900767 | -0.001652267 | 2 | 1.734802 | 1 | 60 | 150 | Cu2+_ion
0 | 0.079621 | 0.05858198 | -0.001478507 | 2 | 1.734802 | 1 | 60 | 150 | Cu2+_ion
0 | 0.063246 | 0.05839615 | -0.001354186 | 2 | 1.734802 | 1 | 60 | 150 | Cu2+_ion
0 | 0.050238 | 0.05831933 | -0.0007182174 | 2 | 1.734802 | 1 | 60 | 150 | Cu2+_ion
0 | 0.039905 | 0.05900203 | -0.0005913325 | 2 | 1.734802 | 1 | 60 | 150 | Cu2+_ion
0 | 0.031698 | 0.05880575 | -0.0008073274 | 2 | 1.734802 | 1 | 60 | 150 | Cu2+_ion
0 | 0.025179 | 0.05890119 | -0.0004410122 | 2 | 1.734802 | 1 | 60 | 150 | Cu2+_ion
0 | 0.02 | 0.05852138 | -0.0005405757 | 2 | 1.734802 | 1 | 60 | 150 | Cu2+_ion
0 | 0.015887 | 0.05866055 | -0.0008827561 | 2 | 1.734802 | 1 | 60 | 150 | Cu2+_ion
0 | 0.012619 | 0.05803613 | -0.0003693856 | 2 | 1.734802 | 1 | 60 | 150 | Cu2+_ion
0 | 0.010024 | 0.05801823 | -0.0002168051 | 2 | 1.734802 | 1 | 60 | 150 | Cu2+_ion
2 | 20000 | 0 | 0 | 2 | 1.740083 | 1 | 60 | 150 | Cu2+_ion
2 | 15890 | 0.03974683 | -0.0002669753 | 2 | 1.740083 | 1 | 60 | 150 | Cu2+_ion
2 | 12619 | 0.04013231 | -0.0005933096 | 2 | 1.740083 | 1 | 60 | 150 | Cu2+_ion
2 | 10020 | 0.04056776 | -0.00080953 | 2 | 1.740083 | 1 | 60 | 150 | Cu2+_ion
2 | 7962 | 0.04090141 | -0.0008978281 | 2 | 1.740083 | 1 | 60 | 150 | Cu2+_ion
2 | 6324.6 | 0.04122485 | -0.001002011 | 2 | 1.740083 | 1 | 60 | 150 | Cu2+_ion
2 | 5023.8 | 0.04153886 | -0.001083555 | 2 | 1.740083 | 1 | 60 | 150 | Cu2+_ion
2 | 3991 | 0.04183863 | -0.001146551 | 2 | 1.740083 | 1 | 60 | 150 | Cu2+_ion
2 | 3169.8 | 0.04208086 | -0.001171403 | 2 | 1.740083 | 1 | 60 | 150 | Cu2+_ion
2 | 2517.9 | 0.04238797 | -0.001219577 | 2 | 1.740083 | 1 | 60 | 150 | Cu2+_ion
2 | 2000 | 0.04259469 | -0.00120168 | 2 | 1.740083 | 1 | 60 | 150 | Cu2+_ion
2 | 1588.7 | 0.0427945 | -0.001173224 | 2 | 1.740083 | 1 | 60 | 150 | Cu2+_ion
2 | 1261.9 | 0.04295428 | -0.001207454 | 2 | 1.740083 | 1 | 60 | 150 | Cu2+_ion
2 | 1002.4 | 0.04311844 | -0.001203527 | 2 | 1.740083 | 1 | 60 | 150 | Cu2+_ion
2 | 796.21 | 0.04324143 | -0.001219309 | 2 | 1.740083 | 1 | 60 | 150 | Cu2+_ion
2 | 632.46 | 0.04335584 | -0.001266849 | 2 | 1.740083 | 1 | 60 | 150 | Cu2+_ion
2 | 502.38 | 0.04352052 | -0.001311539 | 2 | 1.740083 | 1 | 60 | 150 | Cu2+_ion
2 | 399.05 | 0.04366658 | -0.001400917 | 2 | 1.740083 | 1 | 60 | 150 | Cu2+_ion
2 | 316.98 | 0.0438314 | -0.001542881 | 2 | 1.740083 | 1 | 60 | 150 | Cu2+_ion
2 | 251.79 | 0.04401042 | -0.001676871 | 2 | 1.740083 | 1 | 60 | 150 | Cu2+_ion
2 | 200 | 0.04419961 | -0.001823268 | 2 | 1.740083 | 1 | 60 | 150 | Cu2+_ion
2 | 158.87 | 0.04445655 | -0.002037863 | 2 | 1.740083 | 1 | 60 | 150 | Cu2+_ion
2 | 126.19 | 0.04473139 | -0.002268979 | 2 | 1.740083 | 1 | 60 | 150 | Cu2+_ion
2 | 100.24 | 0.04508452 | -0.00252158 | 2 | 1.740083 | 1 | 60 | 150 | Cu2+_ion
2 | 79.621 | 0.04551018 | -0.002778593 | 2 | 1.740083 | 1 | 60 | 150 | Cu2+_ion
2 | 63.246 | 0.04600471 | -0.003026316 | 2 | 1.740083 | 1 | 60 | 150 | Cu2+_ion
2 | 50.238 | 0.04655962 | -0.003224657 | 2 | 1.740083 | 1 | 60 | 150 | Cu2+_ion
2 | 39.905 | 0.04717798 | -0.003382569 | 2 | 1.740083 | 1 | 60 | 150 | Cu2+_ion
2 | 31.698 | 0.04779597 | -0.003462105 | 2 | 1.740083 | 1 | 60 | 150 | Cu2+_ion
2 | 25.179 | 0.0484379 | -0.003466744 | 2 | 1.740083 | 1 | 60 | 150 | Cu2+_ion
2 | 20 | 0.049082 | -0.003404777 | 2 | 1.740083 | 1 | 60 | 150 | Cu2+_ion
2 | 15.887 | 0.04971469 | -0.003280223 | 2 | 1.740083 | 1 | 60 | 150 | Cu2+_ion
2 | 12.619 | 0.05031915 | -0.003230981 | 2 | 1.740083 | 1 | 60 | 150 | Cu2+_ion
2 | 10.024 | 0.05075302 | -0.003241591 | 2 | 1.740083 | 1 | 60 | 150 | Cu2+_ion
2 | 7.9621 | 0.05124491 | -0.003156163 | 2 | 1.740083 | 1 | 60 | 150 | Cu2+_ion
2 | 6.3246 | 0.05169858 | -0.003032008 | 2 | 1.740083 | 1 | 60 | 150 | Cu2+_ion
2 | 5.0238 | 0.0521604 | -0.003017554 | 2 | 1.740083 | 1 | 60 | 150 | Cu2+_ion
2 | 3.9905 | 0.05266999 | -0.003029451 | 2 | 1.740083 | 1 | 60 | 150 | Cu2+_ion
2 | 3.1698 | 0.05310829 | -0.00311501 | 2 | 1.740083 | 1 | 60 | 150 | Cu2+_ion
2 | 2.5179 | 0.05361982 | -0.003052998 | 2 | 1.740083 | 1 | 60 | 150 | Cu2+_ion
2 | 2 | 0.054115 | -0.003000602 | 2 | 1.740083 | 1 | 60 | 150 | Cu2+_ion
2 | 1.5887 | 0.05441721 | -0.003072508 | 2 | 1.740083 | 1 | 60 | 150 | Cu2+_ion
2 | 1.2619 | 0.05532196 | -0.002939718 | 2 | 1.740083 | 1 | 60 | 150 | Cu2+_ion
2 | 1.0024 | 0.05542884 | -0.002990783 | 2 | 1.740083 | 1 | 60 | 150 | Cu2+_ion
2 | 0.79621 | 0.05615077 | -0.002832757 | 2 | 1.740083 | 1 | 60 | 150 | Cu2+_ion
2 | 0.63246 | 0.0568119 | -0.00302522 | 2 | 1.740083 | 1 | 60 | 150 | Cu2+_ion
2 | 0.50238 | 0.05723795 | -0.002875743 | 2 | 1.740083 | 1 | 60 | 150 | Cu2+_ion
2 | 0.39905 | 0.05757119 | -0.002553475 | 2 | 1.740083 | 1 | 60 | 150 | Cu2+_ion
2 | 0.31623 | 0.05777902 | -0.002499982 | 2 | 1.740083 | 1 | 60 | 150 | Cu2+_ion
2 | 0.25119 | 0.05836265 | -0.002188598 | 2 | 1.740083 | 1 | 60 | 150 | Cu2+_ion
2 | 0.2 | 0.05826068 | -0.002420122 | 2 | 1.740083 | 1 | 60 | 150 | Cu2+_ion
2 | 0.15849 | 0.05875906 | -0.001678626 | 2 | 1.740083 | 1 | 60 | 150 | Cu2+_ion
2 | 0.12619 | 0.05920663 | -0.002027568 | 2 | 1.740083 | 1 | 60 | 150 | Cu2+_ion
2 | 0.1 | 0.05944493 | -0.001729705 | 2 | 1.740083 | 1 | 60 | 150 | Cu2+_ion
2 | 0.079621 | 0.05992339 | -0.001775888 | 2 | 1.740083 | 1 | 60 | 150 | Cu2+_ion
2 | 0.063246 | 0.05936948 | -0.001237256 | 2 | 1.740083 | 1 | 60 | 150 | Cu2+_ion
2 | 0.050238 | 0.05931704 | -0.001050485 | 2 | 1.740083 | 1 | 60 | 150 | Cu2+_ion
2 | 0.039905 | 0.05963044 | -0.0005847717 | 2 | 1.740083 | 1 | 60 | 150 | Cu2+_ion
2 | 0.031698 | 0.05823396 | -0.00112639 | 2 | 1.740083 | 1 | 60 | 150 | Cu2+_ion
2 | 0.025179 | 0.05922079 | -0.000594397 | 2 | 1.740083 | 1 | 60 | 150 | Cu2+_ion
2 | 0.02 | 0.05993235 | -0.0003255514 | 2 | 1.740083 | 1 | 60 | 150 | Cu2+_ion
2 | 0.015887 | 0.0603143 | -0.0002088556 | 2 | 1.740083 | 1 | 60 | 150 | Cu2+_ion
2 | 0.012619 | 0.05963958 | -0.0004401045 | 2 | 1.740083 | 1 | 60 | 150 | Cu2+_ion
2 | 0.010024 | 0.05906586 | 6.203939e-05 | 2 | 1.740083 | 1 | 60 | 150 | Cu2+_ion
4 | 20000 | 0.03923967 | 8.843464e-05 | 2 | 1.736367 | 1 | 60 | 150 | Cu2+_ion
4 | 15890 | 0.03972956 | -0.0002990548 | 2 | 1.736367 | 1 | 60 | 150 | Cu2+_ion
4 | 12619 | 0.04014962 | -0.0006449221 | 2 | 1.736367 | 1 | 60 | 150 | Cu2+_ion
4 | 10020 | 0.0405913 | -0.0008421732 | 2 | 1.736367 | 1 | 60 | 150 | Cu2+_ion
4 | 7962 | 0.0409566 | -0.0009627989 | 2 | 1.736367 | 1 | 60 | 150 | Cu2+_ion
4 | 6324.6 | 0.04131147 | -0.001073165 | 2 | 1.736367 | 1 | 60 | 150 | Cu2+_ion
4 | 5023.8 | 0.04164964 | -0.001159912 | 2 | 1.736367 | 1 | 60 | 150 | Cu2+_ion
4 | 3991 | 0.04195187 | -0.001248966 | 2 | 1.736367 | 1 | 60 | 150 | Cu2+_ion
4 | 3169.8 | 0.04224519 | -0.001267681 | 2 | 1.736367 | 1 | 60 | 150 | Cu2+_ion
4 | 2517.9 | 0.04252234 | -0.001296378 | 2 | 1.736367 | 1 | 60 | 150 | Cu2+_ion
4 | 2000 | 0.04278164 | -0.001285762 | 2 | 1.736367 | 1 | 60 | 150 | Cu2+_ion
4 | 1588.7 | 0.04296954 | -0.001249836 | 2 | 1.736367 | 1 | 60 | 150 | Cu2+_ion
4 | 1261.9 | 0.04318186 | -0.001245464 | 2 | 1.736367 | 1 | 60 | 150 | Cu2+_ion
4 | 1002.4 | 0.04335624 | -0.001264181 | 2 | 1.736367 | 1 | 60 | 150 | Cu2+_ion
4 | 796.21 | 0.04348427 | -0.001263634 | 2 | 1.736367 | 1 | 60 | 150 | Cu2+_ion
4 | 632.46 | 0.04361316 | -0.001320009 | 2 | 1.736367 | 1 | 60 | 150 | Cu2+_ion
4 | 502.38 | 0.04377542 | -0.00137353 | 2 | 1.736367 | 1 | 60 | 150 | Cu2+_ion
4 | 399.05 | 0.04395588 | -0.001435283 | 2 | 1.736367 | 1 | 60 | 150 | Cu2+_ion
4 | 316.98 | 0.04412857 | -0.001547453 | 2 | 1.736367 | 1 | 60 | 150 | Cu2+_ion
4 | 251.79 | 0.04433211 | -0.001700234 | 2 | 1.736367 | 1 | 60 | 150 | Cu2+_ion
4 | 200 | 0.04448287 | -0.001835488 | 2 | 1.736367 | 1 | 60 | 150 | Cu2+_ion
4 | 158.87 | 0.04474496 | -0.002059268 | 2 | 1.736367 | 1 | 60 | 150 | Cu2+_ion
4 | 126.19 | 0.04499155 | -0.002278099 | 2 | 1.736367 | 1 | 60 | 150 | Cu2+_ion
4 | 100.24 | 0.04531994 | -0.002528529 | 2 | 1.736367 | 1 | 60 | 150 | Cu2+_ion
4 | 79.621 | 0.04572453 | -0.002789348 | 2 | 1.736367 | 1 | 60 | 150 | Cu2+_ion
4 | 63.246 | 0.04619876 | -0.003041714 | 2 | 1.736367 | 1 | 60 | 150 | Cu2+_ion
4 | 50.238 | 0.04674735 | -0.003244767 | 2 | 1.736367 | 1 | 60 | 150 | Cu2+_ion
4 | 39.905 | 0.04735886 | -0.003390435 | 2 | 1.736367 | 1 | 60 | 150 | Cu2+_ion
4 | 31.698 | 0.04798858 | -0.003482994 | 2 | 1.736367 | 1 | 60 | 150 | Cu2+_ion
4 | 25.179 | 0.04865889 | -0.003506934 | 2 | 1.736367 | 1 | 60 | 150 | Cu2+_ion
4 | 20 | 0.04936214 | -0.00345413 | 2 | 1.736367 | 1 | 60 | 150 | Cu2+_ion
4 | 15.887 | 0.05009517 | -0.003314122 | 2 | 1.736367 | 1 | 60 | 150 | Cu2+_ion
4 | 12.619 | 0.05060807 | -0.003246632 | 2 | 1.736367 | 1 | 60 | 150 | Cu2+_ion
4 | 10.024 | 0.05120021 | -0.003269219 | 2 | 1.736367 | 1 | 60 | 150 | Cu2+_ion
4 | 7.9621 | 0.05156425 | -0.00318858 | 2 | 1.736367 | 1 | 60 | 150 | Cu2+_ion
4 | 6.3246 | 0.05205415 | -0.003144392 | 2 | 1.736367 | 1 | 60 | 150 | Cu2+_ion
4 | 5.0238 | 0.05264712 | -0.00322248 | 2 | 1.736367 | 1 | 60 | 150 | Cu2+_ion
4 | 3.9905 | 0.05298738 | -0.003178337 | 2 | 1.736367 | 1 | 60 | 150 | Cu2+_ion
4 | 3.1698 | 0.05361448 | -0.003204366 | 2 | 1.736367 | 1 | 60 | 150 | Cu2+_ion
4 | 2.5179 | 0.05412726 | -0.003244035 | 2 | 1.736367 | 1 | 60 | 150 | Cu2+_ion
4 | 2 | 0.05463972 | -0.003215295 | 2 | 1.736367 | 1 | 60 | 150 | Cu2+_ion
4 | 1.5887 | 0.05521581 | -0.003268698 | 2 | 1.736367 | 1 | 60 | 150 | Cu2+_ion
4 | 1.2619 | 0.05571949 | -0.003222469 | 2 | 1.736367 | 1 | 60 | 150 | Cu2+_ion
4 | 1.0024 | 0.05624639 | -0.003279747 | 2 | 1.736367 | 1 | 60 | 150 | Cu2+_ion
4 | 0.79621 | 0.05673102 | -0.003139274 | 2 | 1.736367 | 1 | 60 | 150 | Cu2+_ion
4 | 0.63246 | 0.05715771 | -0.003044812 | 2 | 1.736367 | 1 | 60 | 150 | Cu2+_ion
4 | 0.50238 | 0.05785948 | -0.00298787 | 2 | 1.736367 | 1 | 60 | 150 | Cu2+_ion
4 | 0.39905 | 0.05818526 | -0.002918504 | 2 | 1.736367 | 1 | 60 | 150 | Cu2+_ion
4 | 0.31623 | 0.05866046 | -0.002661534 | 2 | 1.736367 | 1 | 60 | 150 | Cu2+_ion
4 | 0.25119 | 0.05917332 | -0.002624068 | 2 | 1.736367 | 1 | 60 | 150 | Cu2+_ion
4 | 0.2 | 0.05945463 | -0.002203653 | 2 | 1.736367 | 1 | 60 | 150 | Cu2+_ion
4 | 0.15849 | 0.05914227 | -0.002542114 | 2 | 1.736367 | 1 | 60 | 150 | Cu2+_ion
4 | 0.12619 | 0.06007612 | -0.002006883 | 2 | 1.736367 | 1 | 60 | 150 | Cu2+_ion
4 | 0.1 | 0.06061033 | -0.001998752 | 2 | 1.736367 | 1 | 60 | 150 | Cu2+_ion
4 | 0.079621 | 0.05991455 | -0.001447452 | 2 | 1.736367 | 1 | 60 | 150 | Cu2+_ion
4 | 0.063246 | 0.06087477 | -0.001601522 | 2 | 1.736367 | 1 | 60 | 150 | Cu2+_ion
4 | 0.050238 | 0.06036413 | -0.0009990601 | 2 | 1.736367 | 1 | 60 | 150 | Cu2+_ion
4 | 0.039905 | 0.06020131 | -0.0004550158 | 2 | 1.736367 | 1 | 60 | 150 | Cu2+_ion
4 | 0.031698 | 0.06046528 | -0.0005032359 | 2 | 1.736367 | 1 | 60 | 150 | Cu2+_ion
4 | 0.025179 | 0.0596549 | -0.001034743 | 2 | 1.736367 | 1 | 60 | 150 | Cu2+_ion
4 | 0.02 | 0.06076566 | -0.000206102 | 2 | 1.736367 | 1 | 60 | 150 | Cu2+_ion
4 | 0.015887 | 0.05986643 | -0.0003865264 | 2 | 1.736367 | 1 | 60 | 150 | Cu2+_ion
4 | 0.012619 | 0.05987311 | -0.0004673451 | 2 | 1.736367 | 1 | 60 | 150 | Cu2+_ion
4 | 0.010024 | 0.05959528 | -0.0007028955 | 2 | 1.736367 | 1 | 60 | 150 | Cu2+_ion
6 | 20000 | 0.03931103 | 7.829638e-05 | 2 | 1.742469 | 1 | 60 | 150 | Cu2+_ion
6 | 15890 | 0.03974246 | -0.0003618884 | 2 | 1.742469 | 1 | 60 | 150 | Cu2+_ion
6 | 12619 | 0.04022166 | -0.0006684433 | 2 | 1.742469 | 1 | 60 | 150 | Cu2+_ion
6 | 10020 | 0.04064551 | -0.0007747259 | 2 | 1.742469 | 1 | 60 | 150 | Cu2+_ion
6 | 7962 | 0.04104032 | -0.001041024 | 2 | 1.742469 | 1 | 60 | 150 | Cu2+_ion
6 | 6324.6 | 0.04144935 | -0.001150789 | 2 | 1.742469 | 1 | 60 | 150 | Cu2+_ion
6 | 5023.8 | 0.04179186 | -0.001242097 | 2 | 1.742469 | 1 | 60 | 150 | Cu2+_ion
6 | 3991 | 0.04210809 | -0.001337722 | 2 | 1.742469 | 1 | 60 | 150 | Cu2+_ion
6 | 3169.8 | 0.04242152 | -0.001366359 | 2 | 1.742469 | 1 | 60 | 150 | Cu2+_ion
6 | 2517.9 | 0.04272304 | -0.001412334 | 2 | 1.742469 | 1 | 60 | 150 | Cu2+_ion
6 | 2000 | 0.04296825 | -0.001379211 | 2 | 1.742469 | 1 | 60 | 150 | Cu2+_ion
6 | 1588.7 | 0.04322883 | -0.001342074 | 2 | 1.742469 | 1 | 60 | 150 | Cu2+_ion
6 | 1261.9 | 0.04342167 | -0.001331342 | 2 | 1.742469 | 1 | 60 | 150 | Cu2+_ion
6 | 1002.4 | 0.04360768 | -0.001313543 | 2 | 1.742469 | 1 | 60 | 150 | Cu2+_ion
6 | 796.21 | 0.0437563 | -0.001336465 | 2 | 1.742469 | 1 | 60 | 150 | Cu2+_ion
6 | 632.46 | 0.0439119 | -0.001374806 | 2 | 1.742469 | 1 | 60 | 150 | Cu2+_ion
6 | 502.38 | 0.04404029 | -0.001399221 | 2 | 1.742469 | 1 | 60 | 150 | Cu2+_ion
6 | 399.05 | 0.04422236 | -0.001487623 | 2 | 1.742469 | 1 | 60 | 150 | Cu2+_ion
6 | 316.98 | 0.04436769 | -0.001591212 | 2 | 1.742469 | 1 | 60 | 150 | Cu2+_ion
6 | 251.79 | 0.04451979 | -0.001691559 | 2 | 1.742469 | 1 | 60 | 150 | Cu2+_ion
6 | 200 | 0.04473593 | -0.001864969 | 2 | 1.742469 | 1 | 60 | 150 | Cu2+_ion
6 | 158.87 | 0.04497908 | -0.002044551 | 2 | 1.742469 | 1 | 60 | 150 | Cu2+_ion
6 | 126.19 | 0.04523435 | -0.002293904 | 2 | 1.742469 | 1 | 60 | 150 | Cu2+_ion
6 | 100.24 | 0.04557755 | -0.002548798 | 2 | 1.742469 | 1 | 60 | 150 | Cu2+_ion
6 | 79.621 | 0.04599917 | -0.00280072 | 2 | 1.742469 | 1 | 60 | 150 | Cu2+_ion
6 | 63.246 | 0.0464853 | -0.003045307 | 2 | 1.742469 | 1 | 60 | 150 | Cu2+_ion
6 | 50.238 | 0.04704889 | -0.003264861 | 2 | 1.742469 | 1 | 60 | 150 | Cu2+_ion
6 | 39.905 | 0.0476502 | -0.003432154 | 2 | 1.742469 | 1 | 60 | 150 | Cu2+_ion
6 | 31.698 | 0.04828176 | -0.003533013 | 2 | 1.742469 | 1 | 60 | 150 | Cu2+_ion
6 | 25.179 | 0.04895298 | -0.003552879 | 2 | 1.742469 | 1 | 60 | 150 | Cu2+_ion
6 | 20 | 0.04966671 | -0.003499809 | 2 | 1.742469 | 1 | 60 | 150 | Cu2+_ion
6 | 15.887 | 0.05042533 | -0.003374088 | 2 | 1.742469 | 1 | 60 | 150 | Cu2+_ion
6 | 12.619 | 0.0508324 | -0.003331613 | 2 | 1.742469 | 1 | 60 | 150 | Cu2+_ion
6 | 10.024 | 0.05139557 | -0.003259151 | 2 | 1.742469 | 1 | 60 | 150 | Cu2+_ion
6 | 7.9621 | 0.05188354 | -0.003238264 | 2 | 1.742469 | 1 | 60 | 150 | Cu2+_ion
6 | 6.3246 | 0.05226915 | -0.003347642 | 2 | 1.742469 | 1 | 60 | 150 | Cu2+_ion
6 | 5.0238 | 0.0529275 | -0.003352564 | 2 | 1.742469 | 1 | 60 | 150 | Cu2+_ion
6 | 3.9905 | 0.05349391 | -0.003354509 | 2 | 1.742469 | 1 | 60 | 150 | Cu2+_ion
6 | 3.1698 | 0.05398359 | -0.00331361 | 2 | 1.742469 | 1 | 60 | 150 | Cu2+_ion
6 | 2.5179 | 0.05475634 | -0.003377303 | 2 | 1.742469 | 1 | 60 | 150 | Cu2+_ion
6 | 2 | 0.05504461 | -0.003438509 | 2 | 1.742469 | 1 | 60 | 150 | Cu2+_ion
6 | 1.5887 | 0.05585255 | -0.003474762 | 2 | 1.742469 | 1 | 60 | 150 | Cu2+_ion
6 | 1.2619 | 0.05633169 | -0.003407454 | 2 | 1.742469 | 1 | 60 | 150 | Cu2+_ion
6 | 1.0024 | 0.05693582 | -0.003435795 | 2 | 1.742469 | 1 | 60 | 150 | Cu2+_ion
6 | 0.79621 | 0.05706828 | -0.003451634 | 2 | 1.742469 | 1 | 60 | 150 | Cu2+_ion
6 | 0.63246 | 0.0580467 | -0.003228222 | 2 | 1.742469 | 1 | 60 | 150 | Cu2+_ion
6 | 0.50238 | 0.05888913 | -0.003171655 | 2 | 1.742469 | 1 | 60 | 150 | Cu2+_ion
6 | 0.39905 | 0.05865342 | -0.00304919 | 2 | 1.742469 | 1 | 60 | 150 | Cu2+_ion
6 | 0.31623 | 0.05926976 | -0.002817824 | 2 | 1.742469 | 1 | 60 | 150 | Cu2+_ion
6 | 0.25119 | 0.05978816 | -0.002771097 | 2 | 1.742469 | 1 | 60 | 150 | Cu2+_ion
6 | 0.2 | 0.05985535 | -0.002882684 | 2 | 1.742469 | 1 | 60 | 150 | Cu2+_ion
6 | 0.15849 | 0.06048822 | -0.002434669 | 2 | 1.742469 | 1 | 60 | 150 | Cu2+_ion
6 | 0.12619 | 0.06097168 | -0.002230564 | 2 | 1.742469 | 1 | 60 | 150 | Cu2+_ion
6 | 0.1 | 0.0609479 | -0.001981965 | 2 | 1.742469 | 1 | 60 | 150 | Cu2+_ion
6 | 0.079621 | 0.06105944 | -0.001697164 | 2 | 1.742469 | 1 | 60 | 150 | Cu2+_ion
6 | 0.063246 | 0.06222449 | -0.001101972 | 2 | 1.742469 | 1 | 60 | 150 | Cu2+_ion
6 | 0.050238 | 0.06097837 | -0.0009708987 | 2 | 1.742469 | 1 | 60 | 150 | Cu2+_ion
6 | 0.039905 | 0.06145799 | -0.001019635 | 2 | 1.742469 | 1 | 60 | 150 | Cu2+_ion
6 | 0.031698 | 0.06195527 | -0.0005387448 | 2 | 1.742469 | 1 | 60 | 150 | Cu2+_ion
6 | 0.025179 | 0.06108809 | -0.001015294 | 2 | 1.742469 | 1 | 60 | 150 | Cu2+_ion
6 | 0.02 | 0.06042815 | -0.0009182834 | 2 | 1.742469 | 1 | 60 | 150 | Cu2+_ion
6 | 0.015887 | 0.06142746 | -0.0009215285 | 2 | 1.742469 | 1 | 60 | 150 | Cu2+_ion
6 | 0.012619 | 0.06076971 | -0.0003661982 | 2 | 1.742469 | 1 | 60 | 150 | Cu2+_ion
6 | 0.010024 | 0.06068852 | -5.201498e-05 | 2 | 1.742469 | 1 | 60 | 150 | Cu2+_ion