## Sheet1
Time(h) | Freq | Zreal | Zimag | ppm | mean_voltage | current | temperature | flow | Label
0 | 20000 | 0 | 0 | 2 | 1.74942 | 1 | 60 | 150 | Cu2+_ion
0 | 15890 | 0.0400623 | -0.0004515445 | 2 | 1.74942 | 1 | 60 | 150 | Cu2+_ion
0 | 12619 | 0.04049088 | -0.0008200093 | 2 | 1.74942 | 1 | 60 | 150 | Cu2+_ion
0 | 10020 | 0.04095684 | -0.001087245 | 2 | 1.74942 | 1 | 60 | 150 | Cu2+_ion
0 | 7962 | 0.04141419 | -0.00127891 | 2 | 1.74942 | 1 | 60 | 150 | Cu2+_ion
0 | 6324.6 | 0.04183619 | -0.001452329 | 2 | 1.74942 | 1 | 60 | 150 | Cu2+_ion
0 | 5023.8 | 0.04233496 | -0.001623095 | 2 | 1.74942 | 1 | 60 | 150 | Cu2+_ion
0 | 3991 | 0.04277939 | -0.001798643 | 2 | 1.74942 | 1 | 60 | 150 | Cu2+_ion
0 | 3169.8 | 0.04321459 | -0.001873759 | 2 | 1.74942 | 1 | 60 | 150 | Cu2+_ion
0 | 2517.9 | 0.04364718 | -0.001944703 | 2 | 1.74942 | 1 | 60 | 150 | Cu2+_ion
0 | 2000 | 0.04404562 | -0.001909049 | 2 | 1.74942 | 1 | 60 | 150 | Cu2+_ion
0 | 1588.7 | 0.04437823 | -0.001843741 | 2 | 1.74942 | 1 | 60 | 150 | Cu2+_ion
0 | 1261.9 | 0.04465349 | -0.001802733 | 2 | 1.74942 | 1 | 60 | 150 | Cu2+_ion
0 | 1002.4 | 0.04493837 | -0.001761949 | 2 | 1.74942 | 1 | 60 | 150 | Cu2+_ion
0 | 796.21 | 0.04514026 | -0.001714006 | 2 | 1.74942 | 1 | 60 | 150 | Cu2+_ion
0 | 632.46 | 0.04536731 | -0.001692609 | 2 | 1.74942 | 1 | 60 | 150 | Cu2+_ion
0 | 502.38 | 0.04551417 | -0.001711803 | 2 | 1.74942 | 1 | 60 | 150 | Cu2+_ion
0 | 399.05 | 0.04574348 | -0.001739267 | 2 | 1.74942 | 1 | 60 | 150 | Cu2+_ion
0 | 316.98 | 0.04591046 | -0.001815072 | 2 | 1.74942 | 1 | 60 | 150 | Cu2+_ion
0 | 251.79 | 0.04618173 | -0.001888109 | 2 | 1.74942 | 1 | 60 | 150 | Cu2+_ion
0 | 200 | 0.04634696 | -0.002040207 | 2 | 1.74942 | 1 | 60 | 150 | Cu2+_ion
0 | 158.87 | 0.04661061 | -0.002219889 | 2 | 1.74942 | 1 | 60 | 150 | Cu2+_ion
0 | 126.19 | 0.04684323 | -0.00243237 | 2 | 1.74942 | 1 | 60 | 150 | Cu2+_ion
0 | 100.24 | 0.04716837 | -0.002687598 | 2 | 1.74942 | 1 | 60 | 150 | Cu2+_ion
0 | 79.621 | 0.04757732 | -0.002962944 | 2 | 1.74942 | 1 | 60 | 150 | Cu2+_ion
0 | 63.246 | 0.04805889 | -0.00322392 | 2 | 1.74942 | 1 | 60 | 150 | Cu2+_ion
0 | 50.238 | 0.04862712 | -0.003476264 | 2 | 1.74942 | 1 | 60 | 150 | Cu2+_ion
0 | 39.905 | 0.04923224 | -0.003679592 | 2 | 1.74942 | 1 | 60 | 150 | Cu2+_ion
0 | 31.698 | 0.04985937 | -0.003840974 | 2 | 1.74942 | 1 | 60 | 150 | Cu2+_ion
0 | 25.179 | 0.05053539 | -0.003947226 | 2 | 1.74942 | 1 | 60 | 150 | Cu2+_ion
0 | 20 | 0.05130133 | -0.00397799 | 2 | 1.74942 | 1 | 60 | 150 | Cu2+_ion
0 | 15.887 | 0.05218909 | -0.003913247 | 2 | 1.74942 | 1 | 60 | 150 | Cu2+_ion
0 | 12.619 | 0.05275997 | -0.00405495 | 2 | 1.74942 | 1 | 60 | 150 | Cu2+_ion
0 | 10.024 | 0.05353724 | -0.004102778 | 2 | 1.74942 | 1 | 60 | 150 | Cu2+_ion
0 | 7.9621 | 0.05418685 | -0.00420699 | 2 | 1.74942 | 1 | 60 | 150 | Cu2+_ion
0 | 6.3246 | 0.05482293 | -0.004370517 | 2 | 1.74942 | 1 | 60 | 150 | Cu2+_ion
0 | 5.0238 | 0.05554948 | -0.004484374 | 2 | 1.74942 | 1 | 60 | 150 | Cu2+_ion
0 | 3.9905 | 0.05616448 | -0.004535176 | 2 | 1.74942 | 1 | 60 | 150 | Cu2+_ion
0 | 3.1698 | 0.0570446 | -0.004552667 | 2 | 1.74942 | 1 | 60 | 150 | Cu2+_ion
0 | 2.5179 | 0.05784983 | -0.004688686 | 2 | 1.74942 | 1 | 60 | 150 | Cu2+_ion
0 | 2 | 0.05860494 | -0.004848196 | 2 | 1.74942 | 1 | 60 | 150 | Cu2+_ion
0 | 1.5887 | 0.0595458 | -0.004827027 | 2 | 1.74942 | 1 | 60 | 150 | Cu2+_ion
0 | 1.2619 | 0.06040239 | -0.004837047 | 2 | 1.74942 | 1 | 60 | 150 | Cu2+_ion
0 | 1.0024 | 0.06101763 | -0.004879999 | 2 | 1.74942 | 1 | 60 | 150 | Cu2+_ion
0 | 0.79621 | 0.06185415 | -0.004568678 | 2 | 1.74942 | 1 | 60 | 150 | Cu2+_ion
0 | 0.63246 | 0.0623977 | -0.004774447 | 2 | 1.74942 | 1 | 60 | 150 | Cu2+_ion
0 | 0.50238 | 0.06368632 | -0.004520365 | 2 | 1.74942 | 1 | 60 | 150 | Cu2+_ion
0 | 0.39905 | 0.06441059 | -0.004218842 | 2 | 1.74942 | 1 | 60 | 150 | Cu2+_ion
0 | 0.31623 | 0.06417492 | -0.003781969 | 2 | 1.74942 | 1 | 60 | 150 | Cu2+_ion
0 | 0.25119 | 0.06509716 | -0.004127498 | 2 | 1.74942 | 1 | 60 | 150 | Cu2+_ion
0 | 0.2 | 0.06534664 | -0.00366224 | 2 | 1.74942 | 1 | 60 | 150 | Cu2+_ion
0 | 0.15849 | 0.06545454 | -0.003320369 | 2 | 1.74942 | 1 | 60 | 150 | Cu2+_ion
0 | 0.12619 | 0.0666564 | -0.003352668 | 2 | 1.74942 | 1 | 60 | 150 | Cu2+_ion
0 | 0.1 | 0.06627621 | -0.002855756 | 2 | 1.74942 | 1 | 60 | 150 | Cu2+_ion
0 | 0.079621 | 0.06684793 | -0.003263366 | 2 | 1.74942 | 1 | 60 | 150 | Cu2+_ion
0 | 0.063246 | 0.06706978 | -0.00213478 | 2 | 1.74942 | 1 | 60 | 150 | Cu2+_ion
0 | 0.050238 | 0.06756197 | -0.00208787 | 2 | 1.74942 | 1 | 60 | 150 | Cu2+_ion
0 | 0.039905 | 0.06692394 | -0.001796421 | 2 | 1.74942 | 1 | 60 | 150 | Cu2+_ion
0 | 0.031698 | 0.06755202 | -0.001136263 | 2 | 1.74942 | 1 | 60 | 150 | Cu2+_ion
0 | 0.025179 | 0.06620544 | -0.001177546 | 2 | 1.74942 | 1 | 60 | 150 | Cu2+_ion
0 | 0.02 | 0.06658822 | -0.0005631332 | 2 | 1.74942 | 1 | 60 | 150 | Cu2+_ion
0 | 0.015887 | 0.06610862 | -0.0005410114 | 2 | 1.74942 | 1 | 60 | 150 | Cu2+_ion
0 | 0.012619 | 0.06607581 | -0.0003100548 | 2 | 1.74942 | 1 | 60 | 150 | Cu2+_ion
0 | 0.010024 | 0.06542091 | -0.0001978336 | 2 | 1.74942 | 1 | 60 | 150 | Cu2+_ion
2 | 20000 | 0 | 0 | 2 | 1.747254 | 1 | 60 | 150 | Cu2+_ion
2 | 15890 | 0.04011544 | -0.0004611747 | 2 | 1.747254 | 1 | 60 | 150 | Cu2+_ion
2 | 12619 | 0.04057024 | -0.0008522658 | 2 | 1.747254 | 1 | 60 | 150 | Cu2+_ion
2 | 10020 | 0.04106097 | -0.001090055 | 2 | 1.747254 | 1 | 60 | 150 | Cu2+_ion
2 | 7962 | 0.04150239 | -0.001344537 | 2 | 1.747254 | 1 | 60 | 150 | Cu2+_ion
2 | 6324.6 | 0.04197059 | -0.001508589 | 2 | 1.747254 | 1 | 60 | 150 | Cu2+_ion
2 | 5023.8 | 0.04245533 | -0.001694151 | 2 | 1.747254 | 1 | 60 | 150 | Cu2+_ion
2 | 3991 | 0.04289697 | -0.001857357 | 2 | 1.747254 | 1 | 60 | 150 | Cu2+_ion
2 | 3169.8 | 0.04340286 | -0.001957996 | 2 | 1.747254 | 1 | 60 | 150 | Cu2+_ion
2 | 2517.9 | 0.04387932 | -0.002042461 | 2 | 1.747254 | 1 | 60 | 150 | Cu2+_ion
2 | 2000 | 0.04427898 | -0.002018583 | 2 | 1.747254 | 1 | 60 | 150 | Cu2+_ion
2 | 1588.7 | 0.04464594 | -0.001957363 | 2 | 1.747254 | 1 | 60 | 150 | Cu2+_ion
2 | 1261.9 | 0.04496031 | -0.001908727 | 2 | 1.747254 | 1 | 60 | 150 | Cu2+_ion
2 | 1002.4 | 0.04519451 | -0.001840454 | 2 | 1.747254 | 1 | 60 | 150 | Cu2+_ion
2 | 796.21 | 0.04546387 | -0.001810275 | 2 | 1.747254 | 1 | 60 | 150 | Cu2+_ion
2 | 632.46 | 0.04570719 | -0.001792871 | 2 | 1.747254 | 1 | 60 | 150 | Cu2+_ion
2 | 502.38 | 0.04588489 | -0.001773929 | 2 | 1.747254 | 1 | 60 | 150 | Cu2+_ion
2 | 399.05 | 0.04609825 | -0.001831994 | 2 | 1.747254 | 1 | 60 | 150 | Cu2+_ion
2 | 316.98 | 0.04629754 | -0.001864562 | 2 | 1.747254 | 1 | 60 | 150 | Cu2+_ion
2 | 251.79 | 0.04645941 | -0.001955538 | 2 | 1.747254 | 1 | 60 | 150 | Cu2+_ion
2 | 200 | 0.04670985 | -0.002078893 | 2 | 1.747254 | 1 | 60 | 150 | Cu2+_ion
2 | 158.87 | 0.04694057 | -0.002255249 | 2 | 1.747254 | 1 | 60 | 150 | Cu2+_ion
2 | 126.19 | 0.04719852 | -0.002474878 | 2 | 1.747254 | 1 | 60 | 150 | Cu2+_ion
2 | 100.24 | 0.04753573 | -0.002728298 | 2 | 1.747254 | 1 | 60 | 150 | Cu2+_ion
2 | 79.621 | 0.04794688 | -0.002999488 | 2 | 1.747254 | 1 | 60 | 150 | Cu2+_ion
2 | 63.246 | 0.04841815 | -0.00327404 | 2 | 1.747254 | 1 | 60 | 150 | Cu2+_ion
2 | 50.238 | 0.04898036 | -0.003519617 | 2 | 1.747254 | 1 | 60 | 150 | Cu2+_ion
2 | 39.905 | 0.04960428 | -0.003734997 | 2 | 1.747254 | 1 | 60 | 150 | Cu2+_ion
2 | 31.698 | 0.05025763 | -0.003908516 | 2 | 1.747254 | 1 | 60 | 150 | Cu2+_ion
2 | 25.179 | 0.05097429 | -0.004030906 | 2 | 1.747254 | 1 | 60 | 150 | Cu2+_ion
2 | 20 | 0.05176082 | -0.004114296 | 2 | 1.747254 | 1 | 60 | 150 | Cu2+_ion
2 | 15.887 | 0.05262716 | -0.004162945 | 2 | 1.747254 | 1 | 60 | 150 | Cu2+_ion
2 | 12.619 | 0.05319399 | -0.004099632 | 2 | 1.747254 | 1 | 60 | 150 | Cu2+_ion
2 | 10.024 | 0.05382411 | -0.004247577 | 2 | 1.747254 | 1 | 60 | 150 | Cu2+_ion
2 | 7.9621 | 0.05452128 | -0.004344599 | 2 | 1.747254 | 1 | 60 | 150 | Cu2+_ion
2 | 6.3246 | 0.05527342 | -0.004463722 | 2 | 1.747254 | 1 | 60 | 150 | Cu2+_ion
2 | 5.0238 | 0.05599256 | -0.004550838 | 2 | 1.747254 | 1 | 60 | 150 | Cu2+_ion
2 | 3.9905 | 0.05677403 | -0.004729969 | 2 | 1.747254 | 1 | 60 | 150 | Cu2+_ion
2 | 3.1698 | 0.0575997 | -0.004873324 | 2 | 1.747254 | 1 | 60 | 150 | Cu2+_ion
2 | 2.5179 | 0.05843673 | -0.004956416 | 2 | 1.747254 | 1 | 60 | 150 | Cu2+_ion
2 | 2 | 0.05933295 | -0.005090683 | 2 | 1.747254 | 1 | 60 | 150 | Cu2+_ion
2 | 1.5887 | 0.06002731 | -0.005078426 | 2 | 1.747254 | 1 | 60 | 150 | Cu2+_ion
2 | 1.2619 | 0.0611482 | -0.005122974 | 2 | 1.747254 | 1 | 60 | 150 | Cu2+_ion
2 | 1.0024 | 0.06188848 | -0.005216788 | 2 | 1.747254 | 1 | 60 | 150 | Cu2+_ion
2 | 0.79621 | 0.06241428 | -0.005140695 | 2 | 1.747254 | 1 | 60 | 150 | Cu2+_ion
2 | 0.63246 | 0.06345512 | -0.004770321 | 2 | 1.747254 | 1 | 60 | 150 | Cu2+_ion
2 | 0.50238 | 0.06456876 | -0.004582124 | 2 | 1.747254 | 1 | 60 | 150 | Cu2+_ion
2 | 0.39905 | 0.06482378 | -0.004449507 | 2 | 1.747254 | 1 | 60 | 150 | Cu2+_ion
2 | 0.31623 | 0.06587308 | -0.004153519 | 2 | 1.747254 | 1 | 60 | 150 | Cu2+_ion
2 | 0.25119 | 0.06635714 | -0.004155554 | 2 | 1.747254 | 1 | 60 | 150 | Cu2+_ion
2 | 0.2 | 0.0668058 | -0.003756472 | 2 | 1.747254 | 1 | 60 | 150 | Cu2+_ion
2 | 0.15849 | 0.06800243 | -0.003980931 | 2 | 1.747254 | 1 | 60 | 150 | Cu2+_ion
2 | 0.12619 | 0.06788773 | -0.003468887 | 2 | 1.747254 | 1 | 60 | 150 | Cu2+_ion
2 | 0.1 | 0.06764336 | -0.003098722 | 2 | 1.747254 | 1 | 60 | 150 | Cu2+_ion
2 | 0.079621 | 0.06772109 | -0.002632643 | 2 | 1.747254 | 1 | 60 | 150 | Cu2+_ion
2 | 0.063246 | 0.06778651 | -0.002558057 | 2 | 1.747254 | 1 | 60 | 150 | Cu2+_ion
2 | 0.050238 | 0.06847302 | -0.002338653 | 2 | 1.747254 | 1 | 60 | 150 | Cu2+_ion
2 | 0.039905 | 0.06768185 | -0.002134887 | 2 | 1.747254 | 1 | 60 | 150 | Cu2+_ion
2 | 0.031698 | 0.06723791 | -0.001141465 | 2 | 1.747254 | 1 | 60 | 150 | Cu2+_ion
2 | 0.025179 | 0.06760137 | -0.001246579 | 2 | 1.747254 | 1 | 60 | 150 | Cu2+_ion
2 | 0.02 | 0.06738645 | -0.0007740484 | 2 | 1.747254 | 1 | 60 | 150 | Cu2+_ion
2 | 0.015887 | 0.06752407 | -0.0009994064 | 2 | 1.747254 | 1 | 60 | 150 | Cu2+_ion
2 | 0.012619 | 0.06684161 | -0.0005855887 | 2 | 1.747254 | 1 | 60 | 150 | Cu2+_ion
2 | 0.010024 | 0.06762857 | -0.001049903 | 2 | 1.747254 | 1 | 60 | 150 | Cu2+_ion
4 | 20000 | -2.232177e-12 | -1.255539e-12 | 2 | 1.748697 | 1 | 60 | 150 | Cu2+_ion
4 | 15890 | 0.04005444 | -0.0004786319 | 2 | 1.748697 | 1 | 60 | 150 | Cu2+_ion
4 | 12619 | 0.04054957 | -0.0008600197 | 2 | 1.748697 | 1 | 60 | 150 | Cu2+_ion
4 | 10020 | 0.04114749 | -0.001179067 | 2 | 1.748697 | 1 | 60 | 150 | Cu2+_ion
4 | 7962 | 0.04151475 | -0.0013655 | 2 | 1.748697 | 1 | 60 | 150 | Cu2+_ion
4 | 6324.6 | 0.04201402 | -0.001549496 | 2 | 1.748697 | 1 | 60 | 150 | Cu2+_ion
4 | 5023.8 | 0.04248725 | -0.001733612 | 2 | 1.748697 | 1 | 60 | 150 | Cu2+_ion
4 | 3991 | 0.04300701 | -0.001940859 | 2 | 1.748697 | 1 | 60 | 150 | Cu2+_ion
4 | 3169.8 | 0.04348824 | -0.002030813 | 2 | 1.748697 | 1 | 60 | 150 | Cu2+_ion
4 | 2517.9 | 0.04395018 | -0.002112963 | 2 | 1.748697 | 1 | 60 | 150 | Cu2+_ion
4 | 2000 | 0.04438476 | -0.002099324 | 2 | 1.748697 | 1 | 60 | 150 | Cu2+_ion
4 | 1588.7 | 0.04474993 | -0.002043048 | 2 | 1.748697 | 1 | 60 | 150 | Cu2+_ion
4 | 1261.9 | 0.04510217 | -0.001998508 | 2 | 1.748697 | 1 | 60 | 150 | Cu2+_ion
4 | 1002.4 | 0.04537116 | -0.001939536 | 2 | 1.748697 | 1 | 60 | 150 | Cu2+_ion
4 | 796.21 | 0.04564124 | -0.001887838 | 2 | 1.748697 | 1 | 60 | 150 | Cu2+_ion
4 | 632.46 | 0.04589891 | -0.001829547 | 2 | 1.748697 | 1 | 60 | 150 | Cu2+_ion
4 | 502.38 | 0.04606473 | -0.001811913 | 2 | 1.748697 | 1 | 60 | 150 | Cu2+_ion
4 | 399.05 | 0.04629676 | -0.001854614 | 2 | 1.748697 | 1 | 60 | 150 | Cu2+_ion
4 | 316.98 | 0.04650443 | -0.001874258 | 2 | 1.748697 | 1 | 60 | 150 | Cu2+_ion
4 | 251.79 | 0.0467161 | -0.001983346 | 2 | 1.748697 | 1 | 60 | 150 | Cu2+_ion
4 | 200 | 0.04690287 | -0.002097305 | 2 | 1.748697 | 1 | 60 | 150 | Cu2+_ion
4 | 158.87 | 0.04711868 | -0.002291005 | 2 | 1.748697 | 1 | 60 | 150 | Cu2+_ion
4 | 126.19 | 0.04738284 | -0.002502683 | 2 | 1.748697 | 1 | 60 | 150 | Cu2+_ion
4 | 100.24 | 0.04771561 | -0.002754974 | 2 | 1.748697 | 1 | 60 | 150 | Cu2+_ion
4 | 79.621 | 0.0481194 | -0.003029619 | 2 | 1.748697 | 1 | 60 | 150 | Cu2+_ion
4 | 63.246 | 0.04859795 | -0.003306658 | 2 | 1.748697 | 1 | 60 | 150 | Cu2+_ion
4 | 50.238 | 0.04916162 | -0.003561978 | 2 | 1.748697 | 1 | 60 | 150 | Cu2+_ion
4 | 39.905 | 0.04979124 | -0.003803572 | 2 | 1.748697 | 1 | 60 | 150 | Cu2+_ion
4 | 31.698 | 0.05044181 | -0.003991931 | 2 | 1.748697 | 1 | 60 | 150 | Cu2+_ion
4 | 25.179 | 0.05114201 | -0.004119602 | 2 | 1.748697 | 1 | 60 | 150 | Cu2+_ion
4 | 20 | 0.05192043 | -0.004182473 | 2 | 1.748697 | 1 | 60 | 150 | Cu2+_ion
4 | 15.887 | 0.05279947 | -0.004171832 | 2 | 1.748697 | 1 | 60 | 150 | Cu2+_ion
4 | 12.619 | 0.05352715 | -0.004268502 | 2 | 1.748697 | 1 | 60 | 150 | Cu2+_ion
4 | 10.024 | 0.05406944 | -0.004399808 | 2 | 1.748697 | 1 | 60 | 150 | Cu2+_ion
4 | 7.9621 | 0.05495331 | -0.004557633 | 2 | 1.748697 | 1 | 60 | 150 | Cu2+_ion
4 | 6.3246 | 0.05559793 | -0.004652544 | 2 | 1.748697 | 1 | 60 | 150 | Cu2+_ion
4 | 5.0238 | 0.05653796 | -0.004823852 | 2 | 1.748697 | 1 | 60 | 150 | Cu2+_ion
4 | 3.9905 | 0.05722084 | -0.004978109 | 2 | 1.748697 | 1 | 60 | 150 | Cu2+_ion
4 | 3.1698 | 0.05828846 | -0.005130298 | 2 | 1.748697 | 1 | 60 | 150 | Cu2+_ion
4 | 2.5179 | 0.05891084 | -0.00515497 | 2 | 1.748697 | 1 | 60 | 150 | Cu2+_ion
4 | 2 | 0.05985946 | -0.005309406 | 2 | 1.748697 | 1 | 60 | 150 | Cu2+_ion
4 | 1.5887 | 0.06088744 | -0.0053519 | 2 | 1.748697 | 1 | 60 | 150 | Cu2+_ion
4 | 1.2619 | 0.06160061 | -0.005374168 | 2 | 1.748697 | 1 | 60 | 150 | Cu2+_ion
4 | 1.0024 | 0.06261884 | -0.005370549 | 2 | 1.748697 | 1 | 60 | 150 | Cu2+_ion
4 | 0.79621 | 0.06330488 | -0.005143604 | 2 | 1.748697 | 1 | 60 | 150 | Cu2+_ion
4 | 0.63246 | 0.06421144 | -0.005052776 | 2 | 1.748697 | 1 | 60 | 150 | Cu2+_ion
4 | 0.50238 | 0.06520844 | -0.004970181 | 2 | 1.748697 | 1 | 60 | 150 | Cu2+_ion
4 | 0.39905 | 0.06599581 | -0.004536058 | 2 | 1.748697 | 1 | 60 | 150 | Cu2+_ion
4 | 0.31623 | 0.06665981 | -0.004694765 | 2 | 1.748697 | 1 | 60 | 150 | Cu2+_ion
4 | 0.25119 | 0.06720678 | -0.004556209 | 2 | 1.748697 | 1 | 60 | 150 | Cu2+_ion
4 | 0.2 | 0.06787063 | -0.004584083 | 2 | 1.748697 | 1 | 60 | 150 | Cu2+_ion
4 | 0.15849 | 0.0679179 | -0.003150457 | 2 | 1.748697 | 1 | 60 | 150 | Cu2+_ion
4 | 0.12619 | 0.06922422 | -0.003697072 | 2 | 1.748697 | 1 | 60 | 150 | Cu2+_ion
4 | 0.1 | 0.06911016 | -0.00350524 | 2 | 1.748697 | 1 | 60 | 150 | Cu2+_ion
4 | 0.079621 | 0.06893658 | -0.002930646 | 2 | 1.748697 | 1 | 60 | 150 | Cu2+_ion
4 | 0.063246 | 0.06832662 | -0.002676265 | 2 | 1.748697 | 1 | 60 | 150 | Cu2+_ion
4 | 0.050238 | 0.06964184 | -0.001191266 | 2 | 1.748697 | 1 | 60 | 150 | Cu2+_ion
4 | 0.039905 | 0.06926133 | -0.002123513 | 2 | 1.748697 | 1 | 60 | 150 | Cu2+_ion
4 | 0.031698 | 0.06909731 | -0.001331191 | 2 | 1.748697 | 1 | 60 | 150 | Cu2+_ion
4 | 0.025179 | 0.06882625 | -0.001110109 | 2 | 1.748697 | 1 | 60 | 150 | Cu2+_ion
4 | 0.02 | 0.06929583 | -0.001200024 | 2 | 1.748697 | 1 | 60 | 150 | Cu2+_ion
4 | 0.015887 | 0.06829615 | -0.0008057843 | 2 | 1.748697 | 1 | 60 | 150 | Cu2+_ion
4 | 0.012619 | 0.06797179 | -0.0005496251 | 2 | 1.748697 | 1 | 60 | 150 | Cu2+_ion
4 | 0.010024 | 0.06812818 | -0.0006848503 | 2 | 1.748697 | 1 | 60 | 150 | Cu2+_ion
6 | 20000 | 0.03960783 | -9.181167e-05 | 2 | 1.747344 | 1 | 60 | 150 | Cu2+_ion
6 | 15890 | 0.04013224 | -0.0005207312 | 2 | 1.747344 | 1 | 60 | 150 | Cu2+_ion
6 | 12619 | 0.04063472 | -0.0009361643 | 2 | 1.747344 | 1 | 60 | 150 | Cu2+_ion
6 | 10020 | 0.04109506 | -0.001158128 | 2 | 1.747344 | 1 | 60 | 150 | Cu2+_ion
6 | 7962 | 0.04165029 | -0.001443023 | 2 | 1.747344 | 1 | 60 | 150 | Cu2+_ion
6 | 6324.6 | 0.0421136 | -0.001665575 | 2 | 1.747344 | 1 | 60 | 150 | Cu2+_ion
6 | 5023.8 | 0.04261409 | -0.00184131 | 2 | 1.747344 | 1 | 60 | 150 | Cu2+_ion
6 | 3991 | 0.04308935 | -0.002023358 | 2 | 1.747344 | 1 | 60 | 150 | Cu2+_ion
6 | 3169.8 | 0.04357497 | -0.002151199 | 2 | 1.747344 | 1 | 60 | 150 | Cu2+_ion
6 | 2517.9 | 0.04406925 | -0.002219986 | 2 | 1.747344 | 1 | 60 | 150 | Cu2+_ion
6 | 2000 | 0.04450027 | -0.002195838 | 2 | 1.747344 | 1 | 60 | 150 | Cu2+_ion
6 | 1588.7 | 0.04489383 | -0.002140708 | 2 | 1.747344 | 1 | 60 | 150 | Cu2+_ion
6 | 1261.9 | 0.04524048 | -0.002092971 | 2 | 1.747344 | 1 | 60 | 150 | Cu2+_ion
6 | 1002.4 | 0.04550696 | -0.002024394 | 2 | 1.747344 | 1 | 60 | 150 | Cu2+_ion
6 | 796.21 | 0.04578464 | -0.001969908 | 2 | 1.747344 | 1 | 60 | 150 | Cu2+_ion
6 | 632.46 | 0.04604933 | -0.001916852 | 2 | 1.747344 | 1 | 60 | 150 | Cu2+_ion
6 | 502.38 | 0.04625104 | -0.001891968 | 2 | 1.747344 | 1 | 60 | 150 | Cu2+_ion
6 | 399.05 | 0.04647028 | -0.00190379 | 2 | 1.747344 | 1 | 60 | 150 | Cu2+_ion
6 | 316.98 | 0.04667047 | -0.001936446 | 2 | 1.747344 | 1 | 60 | 150 | Cu2+_ion
6 | 251.79 | 0.04691404 | -0.001951309 | 2 | 1.747344 | 1 | 60 | 150 | Cu2+_ion
6 | 200 | 0.04710958 | -0.002154566 | 2 | 1.747344 | 1 | 60 | 150 | Cu2+_ion
6 | 158.87 | 0.04735222 | -0.002326352 | 2 | 1.747344 | 1 | 60 | 150 | Cu2+_ion
6 | 126.19 | 0.04763308 | -0.002520859 | 2 | 1.747344 | 1 | 60 | 150 | Cu2+_ion
6 | 100.24 | 0.04796043 | -0.002779278 | 2 | 1.747344 | 1 | 60 | 150 | Cu2+_ion
6 | 79.621 | 0.04834545 | -0.003071383 | 2 | 1.747344 | 1 | 60 | 150 | Cu2+_ion
6 | 63.246 | 0.04879471 | -0.003352524 | 2 | 1.747344 | 1 | 60 | 150 | Cu2+_ion
6 | 50.238 | 0.04936302 | -0.003627445 | 2 | 1.747344 | 1 | 60 | 150 | Cu2+_ion
6 | 39.905 | 0.049987 | -0.003855618 | 2 | 1.747344 | 1 | 60 | 150 | Cu2+_ion
6 | 31.698 | 0.05065701 | -0.004055037 | 2 | 1.747344 | 1 | 60 | 150 | Cu2+_ion
6 | 25.179 | 0.05137888 | -0.004212468 | 2 | 1.747344 | 1 | 60 | 150 | Cu2+_ion
6 | 20 | 0.05217822 | -0.004301478 | 2 | 1.747344 | 1 | 60 | 150 | Cu2+_ion
6 | 15.887 | 0.05307247 | -0.004298815 | 2 | 1.747344 | 1 | 60 | 150 | Cu2+_ion
6 | 12.619 | 0.05371922 | -0.004420863 | 2 | 1.747344 | 1 | 60 | 150 | Cu2+_ion
6 | 10.024 | 0.05452598 | -0.00452414 | 2 | 1.747344 | 1 | 60 | 150 | Cu2+_ion
6 | 7.9621 | 0.05530235 | -0.004771721 | 2 | 1.747344 | 1 | 60 | 150 | Cu2+_ion
6 | 6.3246 | 0.05613538 | -0.004856123 | 2 | 1.747344 | 1 | 60 | 150 | Cu2+_ion
6 | 5.0238 | 0.05688651 | -0.005069712 | 2 | 1.747344 | 1 | 60 | 150 | Cu2+_ion
6 | 3.9905 | 0.05774222 | -0.005220825 | 2 | 1.747344 | 1 | 60 | 150 | Cu2+_ion
6 | 3.1698 | 0.05867033 | -0.005298851 | 2 | 1.747344 | 1 | 60 | 150 | Cu2+_ion
6 | 2.5179 | 0.05964091 | -0.005548776 | 2 | 1.747344 | 1 | 60 | 150 | Cu2+_ion
6 | 2 | 0.060657 | -0.0056683 | 2 | 1.747344 | 1 | 60 | 150 | Cu2+_ion
6 | 1.5887 | 0.06163695 | -0.005683751 | 2 | 1.747344 | 1 | 60 | 150 | Cu2+_ion
6 | 1.2619 | 0.06191573 | -0.00571119 | 2 | 1.747344 | 1 | 60 | 150 | Cu2+_ion
6 | 1.0024 | 0.06375153 | -0.005699653 | 2 | 1.747344 | 1 | 60 | 150 | Cu2+_ion
6 | 0.79621 | 0.06464561 | -0.00562098 | 2 | 1.747344 | 1 | 60 | 150 | Cu2+_ion
6 | 0.63246 | 0.06519563 | -0.005477573 | 2 | 1.747344 | 1 | 60 | 150 | Cu2+_ion
6 | 0.50238 | 0.06587626 | -0.005086709 | 2 | 1.747344 | 1 | 60 | 150 | Cu2+_ion
6 | 0.39905 | 0.06670772 | -0.005138435 | 2 | 1.747344 | 1 | 60 | 150 | Cu2+_ion
6 | 0.31623 | 0.06737196 | -0.004888098 | 2 | 1.747344 | 1 | 60 | 150 | Cu2+_ion
6 | 0.25119 | 0.06826886 | -0.004869783 | 2 | 1.747344 | 1 | 60 | 150 | Cu2+_ion
6 | 0.2 | 0.06923766 | -0.004580517 | 2 | 1.747344 | 1 | 60 | 150 | Cu2+_ion
6 | 0.15849 | 0.06927074 | -0.00418725 | 2 | 1.747344 | 1 | 60 | 150 | Cu2+_ion
6 | 0.12619 | 0.06992786 | -0.003604716 | 2 | 1.747344 | 1 | 60 | 150 | Cu2+_ion
6 | 0.1 | 0.07015665 | -0.003517296 | 2 | 1.747344 | 1 | 60 | 150 | Cu2+_ion
6 | 0.079621 | 0.07018334 | -0.002842266 | 2 | 1.747344 | 1 | 60 | 150 | Cu2+_ion
6 | 0.063246 | 0.07031059 | -0.002677091 | 2 | 1.747344 | 1 | 60 | 150 | Cu2+_ion
6 | 0.050238 | 0.06874293 | -0.002453564 | 2 | 1.747344 | 1 | 60 | 150 | Cu2+_ion
6 | 0.039905 | 0.07042937 | -0.001486823 | 2 | 1.747344 | 1 | 60 | 150 | Cu2+_ion
6 | 0.031698 | 0.07059028 | -0.001698709 | 2 | 1.747344 | 1 | 60 | 150 | Cu2+_ion
6 | 0.025179 | 0.07024646 | -0.001156682 | 2 | 1.747344 | 1 | 60 | 150 | Cu2+_ion
6 | 0.02 | 0.06951483 | -0.0009482236 | 2 | 1.747344 | 1 | 60 | 150 | Cu2+_ion
6 | 0.015887 | 0.06940979 | -0.0002401732 | 2 | 1.747344 | 1 | 60 | 150 | Cu2+_ion
6 | 0.012619 | 0.06906254 | -0.0003134706 | 2 | 1.747344 | 1 | 60 | 150 | Cu2+_ion
6 | 0.010024 | 0.06935341 | -0.0004653745 | 2 | 1.747344 | 1 | 60 | 150 | Cu2+_ion