## Sheet1
Time(h) | Freq | Zreal | Zimag | ppm | mean_voltage | current | temperature | flow | Label
0 | 20000 | 0.03616465 | -0.001609621 | 0 | 1.716204 | 1 | 60 | 150 | no_ion
0 | 15890 | 0.03644712 | -0.001500546 | 0 | 1.716204 | 1 | 60 | 150 | no_ion
0 | 12619 | 0.03666113 | -0.001375465 | 0 | 1.716204 | 1 | 60 | 150 | no_ion
0 | 10020 | 0.03682547 | -0.001161476 | 0 | 1.716204 | 1 | 60 | 150 | no_ion
0 | 7962 | 0.03697223 | -0.001065493 | 0 | 1.716204 | 1 | 60 | 150 | no_ion
0 | 6324.6 | 0.03711085 | -0.0009480447 | 0 | 1.716204 | 1 | 60 | 150 | no_ion
0 | 5023.8 | 0.03720634 | -0.0008387027 | 0 | 1.716204 | 1 | 60 | 150 | no_ion
0 | 3991 | 0.03725504 | -0.0007945641 | 0 | 1.716204 | 1 | 60 | 150 | no_ion
0 | 3169.8 | 0.03734622 | -0.0007545077 | 0 | 1.716204 | 1 | 60 | 150 | no_ion
0 | 2517.9 | 0.03744109 | -0.0007572198 | 0 | 1.716204 | 1 | 60 | 150 | no_ion
0 | 2000 | 0.03751486 | -0.0007435581 | 0 | 1.716204 | 1 | 60 | 150 | no_ion
0 | 1588.7 | 0.03758678 | -0.0007360851 | 0 | 1.716204 | 1 | 60 | 150 | no_ion
0 | 1261.9 | 0.03764616 | -0.0007497764 | 0 | 1.716204 | 1 | 60 | 150 | no_ion
0 | 1002.4 | 0.03771149 | -0.0008070865 | 0 | 1.716204 | 1 | 60 | 150 | no_ion
0 | 796.21 | 0.03775059 | -0.0008718956 | 0 | 1.716204 | 1 | 60 | 150 | no_ion
0 | 632.46 | 0.03786005 | -0.0009452971 | 0 | 1.716204 | 1 | 60 | 150 | no_ion
0 | 502.38 | 0.03796184 | -0.001041317 | 0 | 1.716204 | 1 | 60 | 150 | no_ion
0 | 399.05 | 0.03813586 | -0.001156483 | 0 | 1.716204 | 1 | 60 | 150 | no_ion
0 | 316.98 | 0.03826276 | -0.001299358 | 0 | 1.716204 | 1 | 60 | 150 | no_ion
0 | 251.79 | 0.03839795 | -0.001474802 | 0 | 1.716204 | 1 | 60 | 150 | no_ion
0 | 200 | 0.03859722 | -0.001637707 | 0 | 1.716204 | 1 | 60 | 150 | no_ion
0 | 158.87 | 0.03880097 | -0.001859173 | 0 | 1.716204 | 1 | 60 | 150 | no_ion
0 | 126.19 | 0.03907495 | -0.002088833 | 0 | 1.716204 | 1 | 60 | 150 | no_ion
0 | 100.24 | 0.03940678 | -0.002352028 | 0 | 1.716204 | 1 | 60 | 150 | no_ion
0 | 79.621 | 0.03980053 | -0.002623486 | 0 | 1.716204 | 1 | 60 | 150 | no_ion
0 | 63.246 | 0.0402643 | -0.002870167 | 0 | 1.716204 | 1 | 60 | 150 | no_ion
0 | 50.238 | 0.04080444 | -0.003082134 | 0 | 1.716204 | 1 | 60 | 150 | no_ion
0 | 39.905 | 0.04140372 | -0.00323203 | 0 | 1.716204 | 1 | 60 | 150 | no_ion
0 | 31.698 | 0.04205076 | -0.003306464 | 0 | 1.716204 | 1 | 60 | 150 | no_ion
0 | 25.179 | 0.04271894 | -0.003281774 | 0 | 1.716204 | 1 | 60 | 150 | no_ion
0 | 20 | 0.04337461 | -0.003134493 | 0 | 1.716204 | 1 | 60 | 150 | no_ion
0 | 15.887 | 0.04398668 | -0.002841034 | 0 | 1.716204 | 1 | 60 | 150 | no_ion
0 | 12.619 | 0.04450656 | -0.002689081 | 0 | 1.716204 | 1 | 60 | 150 | no_ion
0 | 10.024 | 0.04491037 | -0.002508313 | 0 | 1.716204 | 1 | 60 | 150 | no_ion
0 | 7.9621 | 0.045286 | -0.002314589 | 0 | 1.716204 | 1 | 60 | 150 | no_ion
0 | 6.3246 | 0.04576874 | -0.002160793 | 0 | 1.716204 | 1 | 60 | 150 | no_ion
0 | 5.0238 | 0.04584555 | -0.001944562 | 0 | 1.716204 | 1 | 60 | 150 | no_ion
0 | 3.9905 | 0.04605431 | -0.001835952 | 0 | 1.716204 | 1 | 60 | 150 | no_ion
0 | 3.1698 | 0.0463821 | -0.00165274 | 0 | 1.716204 | 1 | 60 | 150 | no_ion
0 | 2.5179 | 0.04661287 | -0.00160847 | 0 | 1.716204 | 1 | 60 | 150 | no_ion
0 | 2 | 0.04685206 | -0.001544856 | 0 | 1.716204 | 1 | 60 | 150 | no_ion
0 | 1.5887 | 0.04697543 | -0.001333761 | 0 | 1.716204 | 1 | 60 | 150 | no_ion
0 | 1.2619 | 0.04711476 | -0.001444908 | 0 | 1.716204 | 1 | 60 | 150 | no_ion
0 | 1.0024 | 0.04744486 | -0.001274513 | 0 | 1.716204 | 1 | 60 | 150 | no_ion
0 | 0.79621 | 0.04725951 | -0.001192959 | 0 | 1.716204 | 1 | 60 | 150 | no_ion
0 | 0.63246 | 0.04773768 | -0.001113461 | 0 | 1.716204 | 1 | 60 | 150 | no_ion
0 | 0.50238 | 0.04750294 | -0.0009769448 | 0 | 1.716204 | 1 | 60 | 150 | no_ion
0 | 0.39905 | 0.04757994 | -0.0009770912 | 0 | 1.716204 | 1 | 60 | 150 | no_ion
0 | 0.31623 | 0.04838384 | -0.0002917046 | 0 | 1.716204 | 1 | 60 | 150 | no_ion
0 | 0.25119 | 0.04826625 | -0.000928098 | 0 | 1.716204 | 1 | 60 | 150 | no_ion
0 | 0.2 | 0.04829685 | -0.0006673281 | 0 | 1.716204 | 1 | 60 | 150 | no_ion
0 | 0.15849 | 0.04824978 | -0.0007167011 | 0 | 1.716204 | 1 | 60 | 150 | no_ion
0 | 0.12619 | 0.04819529 | -0.0008446862 | 0 | 1.716204 | 1 | 60 | 150 | no_ion
0 | 0.1 | 0.04858028 | -0.0002341999 | 0 | 1.716204 | 1 | 60 | 150 | no_ion
0 | 0.079621 | 0.04847101 | -0.0005138048 | 0 | 1.716204 | 1 | 60 | 150 | no_ion
0 | 0.063246 | 0.04807236 | -0.0004132888 | 0 | 1.716204 | 1 | 60 | 150 | no_ion
0 | 0.050238 | 0.0487215 | -0.000543208 | 0 | 1.716204 | 1 | 60 | 150 | no_ion
0 | 0.039905 | 0.04835702 | -9.131466e-05 | 0 | 1.716204 | 1 | 60 | 150 | no_ion
0 | 0.031698 | 0.04852915 | -3.175383e-05 | 0 | 1.716204 | 1 | 60 | 150 | no_ion
0 | 0.025179 | 0.04845307 | -0.0003140031 | 0 | 1.716204 | 1 | 60 | 150 | no_ion
0 | 0.02 | 0.04836247 | -1.52081e-05 | 0 | 1.716204 | 1 | 60 | 150 | no_ion
0 | 0.015887 | 0.04853976 | -0.0002522421 | 0 | 1.716204 | 1 | 60 | 150 | no_ion
0 | 0.012619 | 0.04867039 | -5.583666e-05 | 0 | 1.716204 | 1 | 60 | 150 | no_ion
0 | 0.010024 | 0.04850498 | -5.857056e-05 | 0 | 1.716204 | 1 | 60 | 150 | no_ion
2 | 20000 | 0.0003516125 | -0.001567412 | 0 | 1.711137 | 1 | 60 | 150 | no_ion
2 | 15890 | 0.03646829 | -0.001491006 | 0 | 1.711137 | 1 | 60 | 150 | no_ion
2 | 12619 | 0.03668528 | -0.001368072 | 0 | 1.711137 | 1 | 60 | 150 | no_ion
2 | 10020 | 0.03695856 | -0.001243049 | 0 | 1.711137 | 1 | 60 | 150 | no_ion
2 | 7962 | 0.0369975 | -0.001068291 | 0 | 1.711137 | 1 | 60 | 150 | no_ion
2 | 6324.6 | 0.03712739 | -0.000929706 | 0 | 1.711137 | 1 | 60 | 150 | no_ion
2 | 5023.8 | 0.03721057 | -0.0008326778 | 0 | 1.711137 | 1 | 60 | 150 | no_ion
2 | 3991 | 0.03726044 | -0.0008010133 | 0 | 1.711137 | 1 | 60 | 150 | no_ion
2 | 3169.8 | 0.03729752 | -0.0007544292 | 0 | 1.711137 | 1 | 60 | 150 | no_ion
2 | 2517.9 | 0.03742953 | -0.0007524448 | 0 | 1.711137 | 1 | 60 | 150 | no_ion
2 | 2000 | 0.03753441 | -0.000752341 | 0 | 1.711137 | 1 | 60 | 150 | no_ion
2 | 1588.7 | 0.03754063 | -0.0007327742 | 0 | 1.711137 | 1 | 60 | 150 | no_ion
2 | 1261.9 | 0.03762893 | -0.0007551303 | 0 | 1.711137 | 1 | 60 | 150 | no_ion
2 | 1002.4 | 0.03770657 | -0.0008026127 | 0 | 1.711137 | 1 | 60 | 150 | no_ion
2 | 796.21 | 0.03777727 | -0.0008665502 | 0 | 1.711137 | 1 | 60 | 150 | no_ion
2 | 632.46 | 0.03789612 | -0.0009522634 | 0 | 1.711137 | 1 | 60 | 150 | no_ion
2 | 502.38 | 0.03798673 | -0.00104487 | 0 | 1.711137 | 1 | 60 | 150 | no_ion
2 | 399.05 | 0.03811073 | -0.001166143 | 0 | 1.711137 | 1 | 60 | 150 | no_ion
2 | 316.98 | 0.03824058 | -0.001289673 | 0 | 1.711137 | 1 | 60 | 150 | no_ion
2 | 251.79 | 0.03841417 | -0.001436981 | 0 | 1.711137 | 1 | 60 | 150 | no_ion
2 | 200 | 0.03855516 | -0.001627884 | 0 | 1.711137 | 1 | 60 | 150 | no_ion
2 | 158.87 | 0.0387909 | -0.0018634 | 0 | 1.711137 | 1 | 60 | 150 | no_ion
2 | 126.19 | 0.03905576 | -0.002090149 | 0 | 1.711137 | 1 | 60 | 150 | no_ion
2 | 100.24 | 0.03937433 | -0.002348715 | 0 | 1.711137 | 1 | 60 | 150 | no_ion
2 | 79.621 | 0.03975662 | -0.002615468 | 0 | 1.711137 | 1 | 60 | 150 | no_ion
2 | 63.246 | 0.04022068 | -0.0028655 | 0 | 1.711137 | 1 | 60 | 150 | no_ion
2 | 50.238 | 0.04077496 | -0.003066088 | 0 | 1.711137 | 1 | 60 | 150 | no_ion
2 | 39.905 | 0.04138758 | -0.003205167 | 0 | 1.711137 | 1 | 60 | 150 | no_ion
2 | 31.698 | 0.04204152 | -0.003270915 | 0 | 1.711137 | 1 | 60 | 150 | no_ion
2 | 25.179 | 0.04271294 | -0.003253494 | 0 | 1.711137 | 1 | 60 | 150 | no_ion
2 | 20 | 0.04338561 | -0.003138174 | 0 | 1.711137 | 1 | 60 | 150 | no_ion
2 | 15.887 | 0.04404105 | -0.00291041 | 0 | 1.711137 | 1 | 60 | 150 | no_ion
2 | 12.619 | 0.04450878 | -0.002691645 | 0 | 1.711137 | 1 | 60 | 150 | no_ion
2 | 10.024 | 0.04483521 | -0.002499779 | 0 | 1.711137 | 1 | 60 | 150 | no_ion
2 | 7.9621 | 0.04531794 | -0.002282337 | 0 | 1.711137 | 1 | 60 | 150 | no_ion
2 | 6.3246 | 0.04556918 | -0.002161284 | 0 | 1.711137 | 1 | 60 | 150 | no_ion
2 | 5.0238 | 0.04588599 | -0.00195165 | 0 | 1.711137 | 1 | 60 | 150 | no_ion
2 | 3.9905 | 0.04603914 | -0.001780983 | 0 | 1.711137 | 1 | 60 | 150 | no_ion
2 | 3.1698 | 0.04621093 | -0.001751761 | 0 | 1.711137 | 1 | 60 | 150 | no_ion
2 | 2.5179 | 0.04658897 | -0.001644179 | 0 | 1.711137 | 1 | 60 | 150 | no_ion
2 | 2 | 0.04661518 | -0.001505763 | 0 | 1.711137 | 1 | 60 | 150 | no_ion
2 | 1.5887 | 0.04681731 | -0.001374642 | 0 | 1.711137 | 1 | 60 | 150 | no_ion
2 | 1.2619 | 0.04702751 | -0.001262599 | 0 | 1.711137 | 1 | 60 | 150 | no_ion
2 | 1.0024 | 0.04743432 | -0.001319018 | 0 | 1.711137 | 1 | 60 | 150 | no_ion
2 | 0.79621 | 0.04756406 | -0.0009266546 | 0 | 1.711137 | 1 | 60 | 150 | no_ion
2 | 0.63246 | 0.04771168 | -0.001172365 | 0 | 1.711137 | 1 | 60 | 150 | no_ion
2 | 0.50238 | 0.04806634 | -0.001028304 | 0 | 1.711137 | 1 | 60 | 150 | no_ion
2 | 0.39905 | 0.04775635 | -0.0008076683 | 0 | 1.711137 | 1 | 60 | 150 | no_ion
2 | 0.31623 | 0.0482169 | -0.000574017 | 0 | 1.711137 | 1 | 60 | 150 | no_ion
2 | 0.25119 | 0.04809571 | -0.0004918072 | 0 | 1.711137 | 1 | 60 | 150 | no_ion
2 | 0.2 | 0.04815274 | -0.000864763 | 0 | 1.711137 | 1 | 60 | 150 | no_ion
2 | 0.15849 | 0.0485602 | -0.0005760629 | 0 | 1.711137 | 1 | 60 | 150 | no_ion
2 | 0.12619 | 0.04863448 | -0.0007222971 | 0 | 1.711137 | 1 | 60 | 150 | no_ion
2 | 0.1 | 0.04843895 | -0.0004097011 | 0 | 1.711137 | 1 | 60 | 150 | no_ion
2 | 0.079621 | 0.04859584 | -0.0001227739 | 0 | 1.711137 | 1 | 60 | 150 | no_ion
2 | 0.063246 | 0.0482402 | -0.0006237681 | 0 | 1.711137 | 1 | 60 | 150 | no_ion
2 | 0.050238 | 0.04869268 | -0.0001030715 | 0 | 1.711137 | 1 | 60 | 150 | no_ion
2 | 0.039905 | 0.04832876 | -0.0002129309 | 0 | 1.711137 | 1 | 60 | 150 | no_ion
2 | 0.031698 | 0.04838269 | -0.0001939954 | 0 | 1.711137 | 1 | 60 | 150 | no_ion
2 | 0.025179 | 0.04823463 | -0.0005420088 | 0 | 1.711137 | 1 | 60 | 150 | no_ion
2 | 0.02 | 0.04835124 | -0.0002411059 | 0 | 1.711137 | 1 | 60 | 150 | no_ion
2 | 0.015887 | 0.04819045 | -0.000163186 | 0 | 1.711137 | 1 | 60 | 150 | no_ion
2 | 0.012619 | 0.04827299 | -0.0002567321 | 0 | 1.711137 | 1 | 60 | 150 | no_ion
2 | 0.010024 | 0.04870102 | -7.202353e-05 | 0 | 1.711137 | 1 | 60 | 150 | no_ion
4 | 20000 | -0.003831129 | -7.392147e-05 | 0 | 1.715646 | 1 | 60 | 150 | no_ion
4 | 15890 | 0.03638137 | -0.001501055 | 0 | 1.715646 | 1 | 60 | 150 | no_ion
4 | 12619 | 0.03663361 | -0.001356742 | 0 | 1.715646 | 1 | 60 | 150 | no_ion
4 | 10020 | 0.03685849 | -0.001189487 | 0 | 1.715646 | 1 | 60 | 150 | no_ion
4 | 7962 | 0.03695283 | -0.00106961 | 0 | 1.715646 | 1 | 60 | 150 | no_ion
4 | 6324.6 | 0.03704544 | -0.0009529214 | 0 | 1.715646 | 1 | 60 | 150 | no_ion
4 | 5023.8 | 0.03713696 | -0.0008374938 | 0 | 1.715646 | 1 | 60 | 150 | no_ion
4 | 3991 | 0.03719949 | -0.0007975859 | 0 | 1.715646 | 1 | 60 | 150 | no_ion
4 | 3169.8 | 0.0372945 | -0.000747444 | 0 | 1.715646 | 1 | 60 | 150 | no_ion
4 | 2517.9 | 0.03739544 | -0.0007410513 | 0 | 1.715646 | 1 | 60 | 150 | no_ion
4 | 2000 | 0.03747529 | -0.0007438182 | 0 | 1.715646 | 1 | 60 | 150 | no_ion
4 | 1588.7 | 0.03753434 | -0.0007162033 | 0 | 1.715646 | 1 | 60 | 150 | no_ion
4 | 1261.9 | 0.03759589 | -0.0007632262 | 0 | 1.715646 | 1 | 60 | 150 | no_ion
4 | 1002.4 | 0.03766188 | -0.0007951552 | 0 | 1.715646 | 1 | 60 | 150 | no_ion
4 | 796.21 | 0.03775393 | -0.0008651686 | 0 | 1.715646 | 1 | 60 | 150 | no_ion
4 | 632.46 | 0.03787249 | -0.000949207 | 0 | 1.715646 | 1 | 60 | 150 | no_ion
4 | 502.38 | 0.03794747 | -0.001041614 | 0 | 1.715646 | 1 | 60 | 150 | no_ion
4 | 399.05 | 0.03806772 | -0.001143113 | 0 | 1.715646 | 1 | 60 | 150 | no_ion
4 | 316.98 | 0.03820918 | -0.001278292 | 0 | 1.715646 | 1 | 60 | 150 | no_ion
4 | 251.79 | 0.03838814 | -0.001419723 | 0 | 1.715646 | 1 | 60 | 150 | no_ion
4 | 200 | 0.03852631 | -0.001646695 | 0 | 1.715646 | 1 | 60 | 150 | no_ion
4 | 158.87 | 0.03874443 | -0.001855664 | 0 | 1.715646 | 1 | 60 | 150 | no_ion
4 | 126.19 | 0.03899621 | -0.002097058 | 0 | 1.715646 | 1 | 60 | 150 | no_ion
4 | 100.24 | 0.03933101 | -0.002356727 | 0 | 1.715646 | 1 | 60 | 150 | no_ion
4 | 79.621 | 0.0397395 | -0.002617459 | 0 | 1.715646 | 1 | 60 | 150 | no_ion
4 | 63.246 | 0.04020428 | -0.002862489 | 0 | 1.715646 | 1 | 60 | 150 | no_ion
4 | 50.238 | 0.04074765 | -0.003062409 | 0 | 1.715646 | 1 | 60 | 150 | no_ion
4 | 39.905 | 0.04134243 | -0.003206177 | 0 | 1.715646 | 1 | 60 | 150 | no_ion
4 | 31.698 | 0.04197854 | -0.003271295 | 0 | 1.715646 | 1 | 60 | 150 | no_ion
4 | 25.179 | 0.04264413 | -0.003249591 | 0 | 1.715646 | 1 | 60 | 150 | no_ion
4 | 20 | 0.04330818 | -0.003130457 | 0 | 1.715646 | 1 | 60 | 150 | no_ion
4 | 15.887 | 0.04394519 | -0.002902198 | 0 | 1.715646 | 1 | 60 | 150 | no_ion
4 | 12.619 | 0.0444222 | -0.002685852 | 0 | 1.715646 | 1 | 60 | 150 | no_ion
4 | 10.024 | 0.0449304 | -0.002499507 | 0 | 1.715646 | 1 | 60 | 150 | no_ion
4 | 7.9621 | 0.04529391 | -0.002344487 | 0 | 1.715646 | 1 | 60 | 150 | no_ion
4 | 6.3246 | 0.04558969 | -0.00219893 | 0 | 1.715646 | 1 | 60 | 150 | no_ion
4 | 5.0238 | 0.04574156 | -0.001968797 | 0 | 1.715646 | 1 | 60 | 150 | no_ion
4 | 3.9905 | 0.04616299 | -0.001813026 | 0 | 1.715646 | 1 | 60 | 150 | no_ion
4 | 3.1698 | 0.04637486 | -0.001671 | 0 | 1.715646 | 1 | 60 | 150 | no_ion
4 | 2.5179 | 0.04651458 | -0.00146826 | 0 | 1.715646 | 1 | 60 | 150 | no_ion
4 | 2 | 0.04674068 | -0.001497949 | 0 | 1.715646 | 1 | 60 | 150 | no_ion
4 | 1.5887 | 0.04689412 | -0.001437292 | 0 | 1.715646 | 1 | 60 | 150 | no_ion
4 | 1.2619 | 0.04724803 | -0.001250736 | 0 | 1.715646 | 1 | 60 | 150 | no_ion
4 | 1.0024 | 0.04738423 | -0.001265798 | 0 | 1.715646 | 1 | 60 | 150 | no_ion
4 | 0.79621 | 0.04754678 | -0.001197019 | 0 | 1.715646 | 1 | 60 | 150 | no_ion
4 | 0.63246 | 0.04782685 | -0.00115837 | 0 | 1.715646 | 1 | 60 | 150 | no_ion
4 | 0.50238 | 0.04782208 | -0.0009804882 | 0 | 1.715646 | 1 | 60 | 150 | no_ion
4 | 0.39905 | 0.04776142 | -0.001043453 | 0 | 1.715646 | 1 | 60 | 150 | no_ion
4 | 0.31623 | 0.04785126 | -0.0007191757 | 0 | 1.715646 | 1 | 60 | 150 | no_ion
4 | 0.25119 | 0.04811873 | -0.001199742 | 0 | 1.715646 | 1 | 60 | 150 | no_ion
4 | 0.2 | 0.04830395 | -0.001048452 | 0 | 1.715646 | 1 | 60 | 150 | no_ion
4 | 0.15849 | 0.04814525 | -0.0008871007 | 0 | 1.715646 | 1 | 60 | 150 | no_ion
4 | 0.12619 | 0.04840143 | -0.0007972492 | 0 | 1.715646 | 1 | 60 | 150 | no_ion
4 | 0.1 | 0.04841045 | -0.0001894987 | 0 | 1.715646 | 1 | 60 | 150 | no_ion
4 | 0.079621 | 0.0483693 | -0.0006737276 | 0 | 1.715646 | 1 | 60 | 150 | no_ion
4 | 0.063246 | 0.0485318 | -0.0004359261 | 0 | 1.715646 | 1 | 60 | 150 | no_ion
4 | 0.050238 | 0.04842206 | -0.0003495253 | 0 | 1.715646 | 1 | 60 | 150 | no_ion
4 | 0.039905 | 0.0482917 | -0.000425304 | 0 | 1.715646 | 1 | 60 | 150 | no_ion
4 | 0.031698 | 0.04803481 | -5.930873e-05 | 0 | 1.715646 | 1 | 60 | 150 | no_ion
4 | 0.025179 | 0.04863753 | -0.0001897079 | 0 | 1.715646 | 1 | 60 | 150 | no_ion
4 | 0.02 | 0.04848935 | -0.0004580002 | 0 | 1.715646 | 1 | 60 | 150 | no_ion
4 | 0.015887 | 0.04834168 | -0.0001455299 | 0 | 1.715646 | 1 | 60 | 150 | no_ion
4 | 0.012619 | 0.04845091 | -0.0004699835 | 0 | 1.715646 | 1 | 60 | 150 | no_ion
4 | 0.010024 | 0.04831137 | 3.126869e-05 | 0 | 1.715646 | 1 | 60 | 150 | no_ion
6 | 20000 | -0.0007285452 | -0.0001469952 | 0 | 1.712222 | 1 | 60 | 150 | no_ion
6 | 15890 | 0.03670957 | -0.001541206 | 0 | 1.712222 | 1 | 60 | 150 | no_ion
6 | 12619 | 0.03690388 | -0.001385785 | 0 | 1.712222 | 1 | 60 | 150 | no_ion
6 | 10020 | 0.03704631 | -0.001209773 | 0 | 1.712222 | 1 | 60 | 150 | no_ion
6 | 7962 | 0.03724619 | -0.001076759 | 0 | 1.712222 | 1 | 60 | 150 | no_ion
6 | 6324.6 | 0.03738238 | -0.0009506638 | 0 | 1.712222 | 1 | 60 | 150 | no_ion
6 | 5023.8 | 0.03743193 | -0.0008448892 | 0 | 1.712222 | 1 | 60 | 150 | no_ion
6 | 3991 | 0.0374816 | -0.0008046509 | 0 | 1.712222 | 1 | 60 | 150 | no_ion
6 | 3169.8 | 0.03756691 | -0.0007689327 | 0 | 1.712222 | 1 | 60 | 150 | no_ion
6 | 2517.9 | 0.03765493 | -0.0007725214 | 0 | 1.712222 | 1 | 60 | 150 | no_ion
6 | 2000 | 0.03773743 | -0.0007468296 | 0 | 1.712222 | 1 | 60 | 150 | no_ion
6 | 1588.7 | 0.03778671 | -0.0007229212 | 0 | 1.712222 | 1 | 60 | 150 | no_ion
6 | 1261.9 | 0.03787286 | -0.0007582545 | 0 | 1.712222 | 1 | 60 | 150 | no_ion
6 | 1002.4 | 0.03795651 | -0.000821338 | 0 | 1.712222 | 1 | 60 | 150 | no_ion
6 | 796.21 | 0.03801788 | -0.000858753 | 0 | 1.712222 | 1 | 60 | 150 | no_ion
6 | 632.46 | 0.03811994 | -0.0009326588 | 0 | 1.712222 | 1 | 60 | 150 | no_ion
6 | 502.38 | 0.03819586 | -0.001045785 | 0 | 1.712222 | 1 | 60 | 150 | no_ion
6 | 399.05 | 0.03831195 | -0.001156832 | 0 | 1.712222 | 1 | 60 | 150 | no_ion
6 | 316.98 | 0.03842385 | -0.001282869 | 0 | 1.712222 | 1 | 60 | 150 | no_ion
6 | 251.79 | 0.03859768 | -0.001431238 | 0 | 1.712222 | 1 | 60 | 150 | no_ion
6 | 200 | 0.03878885 | -0.001627253 | 0 | 1.712222 | 1 | 60 | 150 | no_ion
6 | 158.87 | 0.03897868 | -0.001832447 | 0 | 1.712222 | 1 | 60 | 150 | no_ion
6 | 126.19 | 0.03926928 | -0.002084062 | 0 | 1.712222 | 1 | 60 | 150 | no_ion
6 | 100.24 | 0.0396065 | -0.002347375 | 0 | 1.712222 | 1 | 60 | 150 | no_ion
6 | 79.621 | 0.03999912 | -0.002607711 | 0 | 1.712222 | 1 | 60 | 150 | no_ion
6 | 63.246 | 0.04045737 | -0.002850539 | 0 | 1.712222 | 1 | 60 | 150 | no_ion
6 | 50.238 | 0.04100635 | -0.003062849 | 0 | 1.712222 | 1 | 60 | 150 | no_ion
6 | 39.905 | 0.0416116 | -0.003208097 | 0 | 1.712222 | 1 | 60 | 150 | no_ion
6 | 31.698 | 0.04223539 | -0.003277947 | 0 | 1.712222 | 1 | 60 | 150 | no_ion
6 | 25.179 | 0.04287555 | -0.003244646 | 0 | 1.712222 | 1 | 60 | 150 | no_ion
6 | 20 | 0.04352401 | -0.003103773 | 0 | 1.712222 | 1 | 60 | 150 | no_ion
6 | 15.887 | 0.04417091 | -0.00284368 | 0 | 1.712222 | 1 | 60 | 150 | no_ion
6 | 12.619 | 0.04457028 | -0.002703347 | 0 | 1.712222 | 1 | 60 | 150 | no_ion
6 | 10.024 | 0.04507001 | -0.002482794 | 0 | 1.712222 | 1 | 60 | 150 | no_ion
6 | 7.9621 | 0.04543733 | -0.002337581 | 0 | 1.712222 | 1 | 60 | 150 | no_ion
6 | 6.3246 | 0.04583769 | -0.002168482 | 0 | 1.712222 | 1 | 60 | 150 | no_ion
6 | 5.0238 | 0.04593903 | -0.001881616 | 0 | 1.712222 | 1 | 60 | 150 | no_ion
6 | 3.9905 | 0.04639367 | -0.001830934 | 0 | 1.712222 | 1 | 60 | 150 | no_ion
6 | 3.1698 | 0.0465837 | -0.001682124 | 0 | 1.712222 | 1 | 60 | 150 | no_ion
6 | 2.5179 | 0.04672355 | -0.001518841 | 0 | 1.712222 | 1 | 60 | 150 | no_ion
6 | 2 | 0.04702095 | -0.001537941 | 0 | 1.712222 | 1 | 60 | 150 | no_ion
6 | 1.5887 | 0.04710124 | -0.001426809 | 0 | 1.712222 | 1 | 60 | 150 | no_ion
6 | 1.2619 | 0.0473626 | -0.00131983 | 0 | 1.712222 | 1 | 60 | 150 | no_ion
6 | 1.0024 | 0.0478777 | -0.001153451 | 0 | 1.712222 | 1 | 60 | 150 | no_ion
6 | 0.79621 | 0.04763107 | -0.00113901 | 0 | 1.712222 | 1 | 60 | 150 | no_ion
6 | 0.63246 | 0.04777941 | -0.00112995 | 0 | 1.712222 | 1 | 60 | 150 | no_ion
6 | 0.50238 | 0.0482851 | -0.0009855028 | 0 | 1.712222 | 1 | 60 | 150 | no_ion
6 | 0.39905 | 0.04795645 | -0.0007344956 | 0 | 1.712222 | 1 | 60 | 150 | no_ion
6 | 0.31623 | 0.04771655 | -0.0008997778 | 0 | 1.712222 | 1 | 60 | 150 | no_ion
6 | 0.25119 | 0.04808828 | -0.0007586986 | 0 | 1.712222 | 1 | 60 | 150 | no_ion
6 | 0.2 | 0.04854822 | -0.0006723866 | 0 | 1.712222 | 1 | 60 | 150 | no_ion
6 | 0.15849 | 0.04843893 | -0.0008410683 | 0 | 1.712222 | 1 | 60 | 150 | no_ion
6 | 0.12619 | 0.04844942 | -0.0005784465 | 0 | 1.712222 | 1 | 60 | 150 | no_ion
6 | 0.1 | 0.04804312 | -0.0003259464 | 0 | 1.712222 | 1 | 60 | 150 | no_ion
6 | 0.079621 | 0.04847112 | -0.0001075974 | 0 | 1.712222 | 1 | 60 | 150 | no_ion
6 | 0.063246 | 0.04826614 | -0.000513686 | 0 | 1.712222 | 1 | 60 | 150 | no_ion
6 | 0.050238 | 0.04817785 | -0.0003598415 | 0 | 1.712222 | 1 | 60 | 150 | no_ion
6 | 0.039905 | 0.04872503 | -0.0005213263 | 0 | 1.712222 | 1 | 60 | 150 | no_ion
6 | 0.031698 | 0.04839653 | -0.0001472987 | 0 | 1.712222 | 1 | 60 | 150 | no_ion
6 | 0.025179 | 0.04831827 | 4.607202e-05 | 0 | 1.712222 | 1 | 60 | 150 | no_ion
6 | 0.02 | 0.04890156 | -0.0002254809 | 0 | 1.712222 | 1 | 60 | 150 | no_ion
6 | 0.015887 | 0.0489715 | -7.693212e-05 | 0 | 1.712222 | 1 | 60 | 150 | no_ion
6 | 0.012619 | 0.04890547 | 8.081646e-05 | 0 | 1.712222 | 1 | 60 | 150 | no_ion
6 | 0.010024 | 0.04892862 | -5.359374e-05 | 0 | 1.712222 | 1 | 60 | 150 | no_ion