## Sheet1
Time(h) | Freq | Zreal | Zimag | ppm | mean_voltage | current | temperature | flow | Label
0 | 20000 | 1.22637e-06 | -0.001273907 | 0 | 1.712916 | 1 | 60 | 150 | no_ion
0 | 15890 | 0.03551332 | -0.001231369 | 0 | 1.712916 | 1 | 60 | 150 | no_ion
0 | 12619 | 0.03569698 | -0.001136128 | 0 | 1.712916 | 1 | 60 | 150 | no_ion
0 | 10020 | 0.0358903 | -0.0009802038 | 0 | 1.712916 | 1 | 60 | 150 | no_ion
0 | 7962 | 0.0360152 | -0.0009147141 | 0 | 1.712916 | 1 | 60 | 150 | no_ion
0 | 6324.6 | 0.03612471 | -0.0008104365 | 0 | 1.712916 | 1 | 60 | 150 | no_ion
0 | 5023.8 | 0.0361989 | -0.0007340205 | 0 | 1.712916 | 1 | 60 | 150 | no_ion
0 | 3991 | 0.0362392 | -0.000696279 | 0 | 1.712916 | 1 | 60 | 150 | no_ion
0 | 3169.8 | 0.0363083 | -0.000675279 | 0 | 1.712916 | 1 | 60 | 150 | no_ion
0 | 2517.9 | 0.03633916 | -0.0006963271 | 0 | 1.712916 | 1 | 60 | 150 | no_ion
0 | 2000 | 0.03650512 | -0.0006997306 | 0 | 1.712916 | 1 | 60 | 150 | no_ion
0 | 1588.7 | 0.03656837 | -0.0007005704 | 0 | 1.712916 | 1 | 60 | 150 | no_ion
0 | 1261.9 | 0.03659772 | -0.0007323011 | 0 | 1.712916 | 1 | 60 | 150 | no_ion
0 | 1002.4 | 0.03667337 | -0.0007971953 | 0 | 1.712916 | 1 | 60 | 150 | no_ion
0 | 796.21 | 0.03675273 | -0.0008451781 | 0 | 1.712916 | 1 | 60 | 150 | no_ion
0 | 632.46 | 0.03684695 | -0.0009519792 | 0 | 1.712916 | 1 | 60 | 150 | no_ion
0 | 502.38 | 0.03693142 | -0.001049263 | 0 | 1.712916 | 1 | 60 | 150 | no_ion
0 | 399.05 | 0.03709895 | -0.001182981 | 0 | 1.712916 | 1 | 60 | 150 | no_ion
0 | 316.98 | 0.03722512 | -0.001329874 | 0 | 1.712916 | 1 | 60 | 150 | no_ion
0 | 251.79 | 0.03735908 | -0.001513813 | 0 | 1.712916 | 1 | 60 | 150 | no_ion
0 | 200 | 0.03754721 | -0.00171319 | 0 | 1.712916 | 1 | 60 | 150 | no_ion
0 | 158.87 | 0.0377846 | -0.001948227 | 0 | 1.712916 | 1 | 60 | 150 | no_ion
0 | 126.19 | 0.0380536 | -0.00218448 | 0 | 1.712916 | 1 | 60 | 150 | no_ion
0 | 100.24 | 0.03839905 | -0.002461561 | 0 | 1.712916 | 1 | 60 | 150 | no_ion
0 | 79.621 | 0.03882048 | -0.002750333 | 0 | 1.712916 | 1 | 60 | 150 | no_ion
0 | 63.246 | 0.03932324 | -0.003018675 | 0 | 1.712916 | 1 | 60 | 150 | no_ion
0 | 50.238 | 0.03990605 | -0.003232925 | 0 | 1.712916 | 1 | 60 | 150 | no_ion
0 | 39.905 | 0.04055226 | -0.003358669 | 0 | 1.712916 | 1 | 60 | 150 | no_ion
0 | 31.698 | 0.04121041 | -0.003401966 | 0 | 1.712916 | 1 | 60 | 150 | no_ion
0 | 25.179 | 0.04187647 | -0.003348015 | 0 | 1.712916 | 1 | 60 | 150 | no_ion
0 | 20 | 0.04256223 | -0.003187034 | 0 | 1.712916 | 1 | 60 | 150 | no_ion
0 | 15.887 | 0.04327006 | -0.002906928 | 0 | 1.712916 | 1 | 60 | 150 | no_ion
0 | 12.619 | 0.04377474 | -0.002740849 | 0 | 1.712916 | 1 | 60 | 150 | no_ion
0 | 10.024 | 0.04421967 | -0.002549036 | 0 | 1.712916 | 1 | 60 | 150 | no_ion
0 | 7.9621 | 0.04464624365 | -0.002326561 | 0 | 1.712916 | 1 | 60 | 150 | no_ion
0 | 6.3246 | 0.0448317 | -0.00212785 | 0 | 1.712916 | 1 | 60 | 150 | no_ion
0 | 5.0238 | 0.04501838 | -0.001870789 | 0 | 1.712916 | 1 | 60 | 150 | no_ion
0 | 3.9905 | 0.04532704 | -0.001676542 | 0 | 1.712916 | 1 | 60 | 150 | no_ion
0 | 3.1698 | 0.04563312 | -0.00154022 | 0 | 1.712916 | 1 | 60 | 150 | no_ion
0 | 2.5179 | 0.04574295 | -0.001427172 | 0 | 1.712916 | 1 | 60 | 150 | no_ion
0 | 2 | 0.0458401 | -0.001189958 | 0 | 1.712916 | 1 | 60 | 150 | no_ion
0 | 1.5887 | 0.04592006 | -0.0009624922 | 0 | 1.712916 | 1 | 60 | 150 | no_ion
0 | 1.2619 | 0.04603349 | -0.001053498 | 0 | 1.712916 | 1 | 60 | 150 | no_ion
0 | 1.0024 | 0.04629532 | -0.0007312885 | 0 | 1.712916 | 1 | 60 | 150 | no_ion
0 | 0.79621 | 0.04661841 | -0.0008539678 | 0 | 1.712916 | 1 | 60 | 150 | no_ion
0 | 0.63246 | 0.0463911 | -0.0008736975 | 0 | 1.712916 | 1 | 60 | 150 | no_ion
0 | 0.50238 | 0.04672167 | -0.0005962534 | 0 | 1.712916 | 1 | 60 | 150 | no_ion
0 | 0.39905 | 0.04629852 | -0.0006191796 | 0 | 1.712916 | 1 | 60 | 150 | no_ion
0 | 0.31623 | 0.04666276 | -0.000502723 | 0 | 1.712916 | 1 | 60 | 150 | no_ion
0 | 0.25119 | 0.04633996 | -0.0003555579 | 0 | 1.712916 | 1 | 60 | 150 | no_ion
0 | 0.2 | 0.0464076 | -0.0004747321 | 0 | 1.712916 | 1 | 60 | 150 | no_ion
0 | 0.15849 | 0.04677895 | -0.0002678451 | 0 | 1.712916 | 1 | 60 | 150 | no_ion
0 | 0.12619 | 0.0467459 | -0.0005472198 | 0 | 1.712916 | 1 | 60 | 150 | no_ion
0 | 0.1 | 0.04660993 | -0.0001046813 | 0 | 1.712916 | 1 | 60 | 150 | no_ion
0 | 0.079621 | 0.04663544 | -0.0003242292 | 0 | 1.712916 | 1 | 60 | 150 | no_ion
0 | 0.063246 | 0.04657271 | 2.262913e-05 | 0 | 1.712916 | 1 | 60 | 150 | no_ion
0 | 0.050238 | 0.04690207 | -0.0003023929 | 0 | 1.712916 | 1 | 60 | 150 | no_ion
0 | 0.039905 | 0.04653345 | -9.314245e-05 | 0 | 1.712916 | 1 | 60 | 150 | no_ion
0 | 0.031698 | 0.04706973 | -3.96355e-05 | 0 | 1.712916 | 1 | 60 | 150 | no_ion
0 | 0.025179 | 0.04654471 | -4.966682e-05 | 0 | 1.712916 | 1 | 60 | 150 | no_ion
0 | 0.02 | 0.04694436 | 0.0001482347 | 0 | 1.712916 | 1 | 60 | 150 | no_ion
0 | 0.015887 | 0.04649122 | -0.0003323329 | 0 | 1.712916 | 1 | 60 | 150 | no_ion
0 | 0.012619 | 0.0464782 | -0.000196532 | 0 | 1.712916 | 1 | 60 | 150 | no_ion
0 | 0.010024 | 0.04648239 | -0.0002812278 | 0 | 1.712916 | 1 | 60 | 150 | no_ion
2 | 20000 | 0.03524183 | -0.001288461 | 0 | 1.706775 | 1 | 60 | 150 | no_ion
2 | 15890 | 0.03549396 | -0.001238802 | 0 | 1.706775 | 1 | 60 | 150 | no_ion
2 | 12619 | 0.03565561 | -0.001137668 | 0 | 1.706775 | 1 | 60 | 150 | no_ion
2 | 10020 | 0.03590317 | -0.001106515 | 0 | 1.706775 | 1 | 60 | 150 | no_ion
2 | 7962 | 0.03599706 | -0.0009073128 | 0 | 1.706775 | 1 | 60 | 150 | no_ion
2 | 6324.6 | 0.03609318 | -0.0007967468 | 0 | 1.706775 | 1 | 60 | 150 | no_ion
2 | 5023.8 | 0.03616414 | -0.0007330265 | 0 | 1.706775 | 1 | 60 | 150 | no_ion
2 | 3991 | 0.03624389 | -0.0006926844 | 0 | 1.706775 | 1 | 60 | 150 | no_ion
2 | 3169.8 | 0.03630584 | -0.0006806609 | 0 | 1.706775 | 1 | 60 | 150 | no_ion
2 | 2517.9 | 0.03639627 | -0.0006852731 | 0 | 1.706775 | 1 | 60 | 150 | no_ion
2 | 2000 | 0.03649881 | -0.0006959516 | 0 | 1.706775 | 1 | 60 | 150 | no_ion
2 | 1588.7 | 0.03655655 | -0.0006941128 | 0 | 1.706775 | 1 | 60 | 150 | no_ion
2 | 1261.9 | 0.03659401 | -0.0007307194 | 0 | 1.706775 | 1 | 60 | 150 | no_ion
2 | 1002.4 | 0.03665573 | -0.0007944047 | 0 | 1.706775 | 1 | 60 | 150 | no_ion
2 | 796.21 | 0.036732 | -0.0008578804 | 0 | 1.706775 | 1 | 60 | 150 | no_ion
2 | 632.46 | 0.03683689 | -0.0009298084 | 0 | 1.706775 | 1 | 60 | 150 | no_ion
2 | 502.38 | 0.03691922 | -0.001057032 | 0 | 1.706775 | 1 | 60 | 150 | no_ion
2 | 399.05 | 0.03703233 | -0.001177035 | 0 | 1.706775 | 1 | 60 | 150 | no_ion
2 | 316.98 | 0.0371707 | -0.001348347 | 0 | 1.706775 | 1 | 60 | 150 | no_ion
2 | 251.79 | 0.0373502 | -0.001504865 | 0 | 1.706775 | 1 | 60 | 150 | no_ion
2 | 200 | 0.03753668 | -0.001677763 | 0 | 1.706775 | 1 | 60 | 150 | no_ion
2 | 158.87 | 0.03774425 | -0.001928664 | 0 | 1.706775 | 1 | 60 | 150 | no_ion
2 | 126.19 | 0.03801635 | -0.002197217 | 0 | 1.706775 | 1 | 60 | 150 | no_ion
2 | 100.24 | 0.03836628 | -0.002475508 | 0 | 1.706775 | 1 | 60 | 150 | no_ion
2 | 79.621 | 0.03879252 | -0.002747389 | 0 | 1.706775 | 1 | 60 | 150 | no_ion
2 | 63.246 | 0.03929841 | -0.002995478 | 0 | 1.706775 | 1 | 60 | 150 | no_ion
2 | 50.238 | 0.03988321 | -0.00320479 | 0 | 1.706775 | 1 | 60 | 150 | no_ion
2 | 39.905 | 0.04051568 | -0.003338723 | 0 | 1.706775 | 1 | 60 | 150 | no_ion
2 | 31.698 | 0.04117213 | -0.003403087 | 0 | 1.706775 | 1 | 60 | 150 | no_ion
2 | 25.179 | 0.04184542 | -0.003377069 | 0 | 1.706775 | 1 | 60 | 150 | no_ion
2 | 20 | 0.04254201 | -0.003234238 | 0 | 1.706775 | 1 | 60 | 150 | no_ion
2 | 15.887 | 0.04326123 | -0.002949272 | 0 | 1.706775 | 1 | 60 | 150 | no_ion
2 | 12.619 | 0.0436915 | -0.002701899 | 0 | 1.706775 | 1 | 60 | 150 | no_ion
2 | 10.024 | 0.04422147 | -0.002487087 | 0 | 1.706775 | 1 | 60 | 150 | no_ion
2 | 7.9621 | 0.04450688 | -0.002230776 | 0 | 1.706775 | 1 | 60 | 150 | no_ion
2 | 6.3246 | 0.04477742 | -0.002091781 | 0 | 1.706775 | 1 | 60 | 150 | no_ion
2 | 5.0238 | 0.04512191 | -0.001867271 | 0 | 1.706775 | 1 | 60 | 150 | no_ion
2 | 3.9905 | 0.04524902 | -0.001696765 | 0 | 1.706775 | 1 | 60 | 150 | no_ion
2 | 3.1698 | 0.04525191 | -0.0015435 | 0 | 1.706775 | 1 | 60 | 150 | no_ion
2 | 2.5179 | 0.04581608 | -0.001329423 | 0 | 1.706775 | 1 | 60 | 150 | no_ion
2 | 2 | 0.04554854 | -0.001267613 | 0 | 1.706775 | 1 | 60 | 150 | no_ion
2 | 1.5887 | 0.04592353 | -0.001225038 | 0 | 1.706775 | 1 | 60 | 150 | no_ion
2 | 1.2619 | 0.04621157 | -0.0009443688 | 0 | 1.706775 | 1 | 60 | 150 | no_ion
2 | 1.0024 | 0.04606839 | -0.0008637253 | 0 | 1.706775 | 1 | 60 | 150 | no_ion
2 | 0.79621 | 0.04626545 | -0.0008471811 | 0 | 1.706775 | 1 | 60 | 150 | no_ion
2 | 0.63246 | 0.04663987 | -0.00066843 | 0 | 1.706775 | 1 | 60 | 150 | no_ion
2 | 0.50238 | 0.04683005 | -0.0007156807 | 0 | 1.706775 | 1 | 60 | 150 | no_ion
2 | 0.39905 | 0.04614354 | -0.0003506952 | 0 | 1.706775 | 1 | 60 | 150 | no_ion
2 | 0.31623 | 0.04660845 | -4.366391e-05 | 0 | 1.706775 | 1 | 60 | 150 | no_ion
2 | 0.25119 | 0.04669709 | -0.0001811681 | 0 | 1.706775 | 1 | 60 | 150 | no_ion
2 | 0.2 | 0.04684192 | -0.0001817197 | 0 | 1.706775 | 1 | 60 | 150 | no_ion
2 | 0.15849 | 0.04726511 | 0.0001120826 | 0 | 1.706775 | 1 | 60 | 150 | no_ion
2 | 0.12619 | 0.04675288 | -0.0003551771 | 0 | 1.706775 | 1 | 60 | 150 | no_ion
2 | 0.1 | 0.04659395 | -0.0002577065 | 0 | 1.706775 | 1 | 60 | 150 | no_ion
2 | 0.079621 | 0.04684355 | -0.0002517871 | 0 | 1.706775 | 1 | 60 | 150 | no_ion
2 | 0.063246 | 0.04635311 | -0.0003731891 | 0 | 1.706775 | 1 | 60 | 150 | no_ion
2 | 0.050238 | 0.04686628 | 1.113251e-05 | 0 | 1.706775 | 1 | 60 | 150 | no_ion
2 | 0.039905 | 0.04688518 | -0.0001448669 | 0 | 1.706775 | 1 | 60 | 150 | no_ion
2 | 0.031698 | 0.04712814 | -0.0003062602 | 0 | 1.706775 | 1 | 60 | 150 | no_ion
2 | 0.025179 | 0.04656241 | -0.0001784314 | 0 | 1.706775 | 1 | 60 | 150 | no_ion
2 | 0.02 | 0.04646212 | -4.927059e-05 | 0 | 1.706775 | 1 | 60 | 150 | no_ion
2 | 0.015887 | 0.04659842 | -1.714436e-06 | 0 | 1.706775 | 1 | 60 | 150 | no_ion
2 | 0.012619 | 0.0465298 | -0.0002419884 | 0 | 1.706775 | 1 | 60 | 150 | no_ion
2 | 0.010024 | 0.04640272 | -0.000176212 | 0 | 1.706775 | 1 | 60 | 150 | no_ion
4 | 20000 | 0.0002933826 | 0.01209153 | 0 | 1.706827 | 1 | 60 | 150 | no_ion
4 | 15890 | 0.03584357 | -0.001211287 | 0 | 1.706827 | 1 | 60 | 150 | no_ion
4 | 12619 | 0.03595094 | -0.00114103 | 0 | 1.706827 | 1 | 60 | 150 | no_ion
4 | 10020 | 0.03610639 | -0.00100831 | 0 | 1.706827 | 1 | 60 | 150 | no_ion
4 | 7962 | 0.03610063 | -0.0009208115 | 0 | 1.706827 | 1 | 60 | 150 | no_ion
4 | 6324.6 | 0.0361328 | -0.00081681 | 0 | 1.706827 | 1 | 60 | 150 | no_ion
4 | 5023.8 | 0.03620126 | -0.0007350264 | 0 | 1.706827 | 1 | 60 | 150 | no_ion
4 | 3991 | 0.03630621 | -0.0007303599 | 0 | 1.706827 | 1 | 60 | 150 | no_ion
4 | 3169.8 | 0.03635368 | -0.0006768017 | 0 | 1.706827 | 1 | 60 | 150 | no_ion
4 | 2517.9 | 0.03640157 | -0.0007027843 | 0 | 1.706827 | 1 | 60 | 150 | no_ion
4 | 2000 | 0.03650208 | -0.0006996579 | 0 | 1.706827 | 1 | 60 | 150 | no_ion
4 | 1588.7 | 0.03659117 | -0.0006837171 | 0 | 1.706827 | 1 | 60 | 150 | no_ion
4 | 1261.9 | 0.03663637 | -0.0007505687 | 0 | 1.706827 | 1 | 60 | 150 | no_ion
4 | 1002.4 | 0.03669835 | -0.000778303 | 0 | 1.706827 | 1 | 60 | 150 | no_ion
4 | 796.21 | 0.03678771 | -0.0008450049 | 0 | 1.706827 | 1 | 60 | 150 | no_ion
4 | 632.46 | 0.03689882 | -0.0009456348 | 0 | 1.706827 | 1 | 60 | 150 | no_ion
4 | 502.38 | 0.03699988 | -0.001042236 | 0 | 1.706827 | 1 | 60 | 150 | no_ion
4 | 399.05 | 0.03709381 | -0.001169873 | 0 | 1.706827 | 1 | 60 | 150 | no_ion
4 | 316.98 | 0.03724554 | -0.001329331 | 0 | 1.706827 | 1 | 60 | 150 | no_ion
4 | 251.79 | 0.0373844 | -0.001519202 | 0 | 1.706827 | 1 | 60 | 150 | no_ion
4 | 200 | 0.03757699 | -0.001685729 | 0 | 1.706827 | 1 | 60 | 150 | no_ion
4 | 158.87 | 0.03778381 | -0.001921337 | 0 | 1.706827 | 1 | 60 | 150 | no_ion
4 | 126.19 | 0.03806636 | -0.002171202 | 0 | 1.706827 | 1 | 60 | 150 | no_ion
4 | 100.24 | 0.03841422 | -0.002450693 | 0 | 1.706827 | 1 | 60 | 150 | no_ion
4 | 79.621 | 0.03883219 | -0.002734553 | 0 | 1.706827 | 1 | 60 | 150 | no_ion
4 | 63.246 | 0.03933415 | -0.002995287 | 0 | 1.706827 | 1 | 60 | 150 | no_ion
4 | 50.238 | 0.03991087 | -0.003191432 | 0 | 1.706827 | 1 | 60 | 150 | no_ion
4 | 39.905 | 0.0405577 | -0.003340853 | 0 | 1.706827 | 1 | 60 | 150 | no_ion
4 | 31.698 | 0.04123454 | -0.003406286 | 0 | 1.706827 | 1 | 60 | 150 | no_ion
4 | 25.179 | 0.0419238 | -0.003385086 | 0 | 1.706827 | 1 | 60 | 150 | no_ion
4 | 20 | 0.04259311 | -0.003245852 | 0 | 1.706827 | 1 | 60 | 150 | no_ion
4 | 15.887 | 0.04321243 | -0.002962964 | 0 | 1.706827 | 1 | 60 | 150 | no_ion
4 | 12.619 | 0.04374815 | -0.002721119 | 0 | 1.706827 | 1 | 60 | 150 | no_ion
4 | 10.024 | 0.04420961 | -0.002504122 | 0 | 1.706827 | 1 | 60 | 150 | no_ion
4 | 7.9621 | 0.04451744 | -0.00230532 | 0 | 1.706827 | 1 | 60 | 150 | no_ion
4 | 6.3246 | 0.04477146 | -0.002095016 | 0 | 1.706827 | 1 | 60 | 150 | no_ion
4 | 5.0238 | 0.04512878 | -0.001847965 | 0 | 1.706827 | 1 | 60 | 150 | no_ion
4 | 3.9905 | 0.04534542 | -0.001691251 | 0 | 1.706827 | 1 | 60 | 150 | no_ion
4 | 3.1698 | 0.04534739 | -0.001539356 | 0 | 1.706827 | 1 | 60 | 150 | no_ion
4 | 2.5179 | 0.04568759 | -0.001378074 | 0 | 1.706827 | 1 | 60 | 150 | no_ion
4 | 2 | 0.04593 | -0.001263905 | 0 | 1.706827 | 1 | 60 | 150 | no_ion
4 | 1.5887 | 0.04604855 | -0.001251048 | 0 | 1.706827 | 1 | 60 | 150 | no_ion
4 | 1.2619 | 0.04632751 | -0.0008051681 | 0 | 1.706827 | 1 | 60 | 150 | no_ion
4 | 1.0024 | 0.04607102 | -0.0006878058 | 0 | 1.706827 | 1 | 60 | 150 | no_ion
4 | 0.79621 | 0.04607095 | -0.0006321991 | 0 | 1.706827 | 1 | 60 | 150 | no_ion
4 | 0.63246 | 0.04664436 | -0.000812872 | 0 | 1.706827 | 1 | 60 | 150 | no_ion
4 | 0.50238 | 0.04623982 | -0.0007561862 | 0 | 1.706827 | 1 | 60 | 150 | no_ion
4 | 0.39905 | 0.0462471 | -0.0005840786 | 0 | 1.706827 | 1 | 60 | 150 | no_ion
4 | 0.31623 | 0.04687408 | -0.0002012794 | 0 | 1.706827 | 1 | 60 | 150 | no_ion
4 | 0.25119 | 0.04624976 | -0.0001704124 | 0 | 1.706827 | 1 | 60 | 150 | no_ion
4 | 0.2 | 0.04631215 | 2.668586e-05 | 0 | 1.706827 | 1 | 60 | 150 | no_ion
4 | 0.15849 | 0.04674698 | -0.0002372445 | 0 | 1.706827 | 1 | 60 | 150 | no_ion
4 | 0.12619 | 0.04645964 | -5.558562e-05 | 0 | 1.706827 | 1 | 60 | 150 | no_ion
4 | 0.1 | 0.04703725 | -0.0002066164 | 0 | 1.706827 | 1 | 60 | 150 | no_ion
4 | 0.079621 | 0.0465714 | -6.930324e-05 | 0 | 1.706827 | 1 | 60 | 150 | no_ion
4 | 0.063246 | 0.04636239 | -0.0001916158298 | 0 | 1.706827 | 1 | 60 | 150 | no_ion
4 | 0.050238 | 0.04620205 | -0.0004774728 | 0 | 1.706827 | 1 | 60 | 150 | no_ion
4 | 0.039905 | 0.04677795 | -0.0003021859 | 0 | 1.706827 | 1 | 60 | 150 | no_ion
4 | 0.031698 | 0.04646119 | -0.0002042189 | 0 | 1.706827 | 1 | 60 | 150 | no_ion
4 | 0.025179 | 0.04670095 | -4.525906e-05 | 0 | 1.706827 | 1 | 60 | 150 | no_ion
4 | 0.02 | 0.04673179 | -0.0001514938 | 0 | 1.706827 | 1 | 60 | 150 | no_ion
4 | 0.015887 | 0.04676242 | -0.0003622504 | 0 | 1.706827 | 1 | 60 | 150 | no_ion
4 | 0.012619 | 0.04617727 | -0.0003211056 | 0 | 1.706827 | 1 | 60 | 150 | no_ion
4 | 0.010024 | 0.04644335 | -0.0002920524 | 0 | 1.706827 | 1 | 60 | 150 | no_ion
6 | 20000 | 0.001338869 | -0.005407654 | 0 | 1.709157 | 1 | 60 | 150 | no_ion
6 | 15890 | 0.03547907 | -0.001225914 | 0 | 1.709157 | 1 | 60 | 150 | no_ion
6 | 12619 | 0.03567606 | -0.001122842 | 0 | 1.709157 | 1 | 60 | 150 | no_ion
6 | 10020 | 0.03584719 | -0.001000263 | 0 | 1.709157 | 1 | 60 | 150 | no_ion
6 | 7962 | 0.03597486 | -0.0009079968 | 0 | 1.709157 | 1 | 60 | 150 | no_ion
6 | 6324.6 | 0.03611216 | -0.0008041189 | 0 | 1.709157 | 1 | 60 | 150 | no_ion
6 | 5023.8 | 0.0361426 | -0.0007377001 | 0 | 1.709157 | 1 | 60 | 150 | no_ion
6 | 3991 | 0.03616159 | -0.0007132272 | 0 | 1.709157 | 1 | 60 | 150 | no_ion
6 | 3169.8 | 0.03628476 | -0.0006738713 | 0 | 1.709157 | 1 | 60 | 150 | no_ion
6 | 2517.9 | 0.03633587 | -0.0006916882 | 0 | 1.709157 | 1 | 60 | 150 | no_ion
6 | 2000 | 0.03641299 | -0.0006932081 | 0 | 1.709157 | 1 | 60 | 150 | no_ion
6 | 1588.7 | 0.0365082 | -0.0006904581 | 0 | 1.709157 | 1 | 60 | 150 | no_ion
6 | 1261.9 | 0.0365574 | -0.0007414019 | 0 | 1.709157 | 1 | 60 | 150 | no_ion
6 | 1002.4 | 0.03660659 | -0.00076779 | 0 | 1.709157 | 1 | 60 | 150 | no_ion
6 | 796.21 | 0.0366631 | -0.0008461367 | 0 | 1.709157 | 1 | 60 | 150 | no_ion
6 | 632.46 | 0.03679747 | -0.000930153 | 0 | 1.709157 | 1 | 60 | 150 | no_ion
6 | 502.38 | 0.03690312 | -0.001055625 | 0 | 1.709157 | 1 | 60 | 150 | no_ion
6 | 399.05 | 0.03699983 | -0.001174852 | 0 | 1.709157 | 1 | 60 | 150 | no_ion
6 | 316.98 | 0.03717195 | -0.001312836 | 0 | 1.709157 | 1 | 60 | 150 | no_ion
6 | 251.79 | 0.03730613 | -0.001505451 | 0 | 1.709157 | 1 | 60 | 150 | no_ion
6 | 200 | 0.03749466 | -0.001683814 | 0 | 1.709157 | 1 | 60 | 150 | no_ion
6 | 158.87 | 0.03771356 | -0.001939084 | 0 | 1.709157 | 1 | 60 | 150 | no_ion
6 | 126.19 | 0.0380187 | -0.002179234 | 0 | 1.709157 | 1 | 60 | 150 | no_ion
6 | 100.24 | 0.03835902 | -0.002452332 | 0 | 1.709157 | 1 | 60 | 150 | no_ion
6 | 79.621 | 0.03875351 | -0.002733243 | 0 | 1.709157 | 1 | 60 | 150 | no_ion
6 | 63.246 | 0.03923268 | -0.002997325 | 0 | 1.709157 | 1 | 60 | 150 | no_ion
6 | 50.238 | 0.0398098 | -0.003207229 | 0 | 1.709157 | 1 | 60 | 150 | no_ion
6 | 39.905 | 0.04045009 | -0.003343127 | 0 | 1.709157 | 1 | 60 | 150 | no_ion
6 | 31.698 | 0.0411297 | -0.003390717 | 0 | 1.709157 | 1 | 60 | 150 | no_ion
6 | 25.179 | 0.04180944 | -0.003346444 | 0 | 1.709157 | 1 | 60 | 150 | no_ion
6 | 20 | 0.04251148 | -0.003194779 | 0 | 1.709157 | 1 | 60 | 150 | no_ion
6 | 15.887 | 0.04323882 | -0.002921107 | 0 | 1.709157 | 1 | 60 | 150 | no_ion
6 | 12.619 | 0.04370812 | -0.002746289 | 0 | 1.709157 | 1 | 60 | 150 | no_ion
6 | 10.024 | 0.04415871 | -0.002545657 | 0 | 1.709157 | 1 | 60 | 150 | no_ion
6 | 7.9621 | 0.04445767 | -0.002257991 | 0 | 1.709157 | 1 | 60 | 150 | no_ion
6 | 6.3246 | 0.04475699 | -0.002019954 | 0 | 1.709157 | 1 | 60 | 150 | no_ion
6 | 5.0238 | 0.04496184 | -0.001926065 | 0 | 1.709157 | 1 | 60 | 150 | no_ion
6 | 3.9905 | 0.04526668 | -0.001759321 | 0 | 1.709157 | 1 | 60 | 150 | no_ion
6 | 3.1698 | 0.04534369 | -0.001412833 | 0 | 1.709157 | 1 | 60 | 150 | no_ion
6 | 2.5179 | 0.04567631 | -0.001425175 | 0 | 1.709157 | 1 | 60 | 150 | no_ion
6 | 2 | 0.04579769 | -0.001237543 | 0 | 1.709157 | 1 | 60 | 150 | no_ion
6 | 1.5887 | 0.04584639 | -0.001143428 | 0 | 1.709157 | 1 | 60 | 150 | no_ion
6 | 1.2619 | 0.04597057 | -0.0009315073 | 0 | 1.709157 | 1 | 60 | 150 | no_ion
6 | 1.0024 | 0.04595787 | -0.0009051972 | 0 | 1.709157 | 1 | 60 | 150 | no_ion
6 | 0.79621 | 0.046538 | -0.0007231176 | 0 | 1.709157 | 1 | 60 | 150 | no_ion
6 | 0.63246 | 0.04657034 | -0.0007270692 | 0 | 1.709157 | 1 | 60 | 150 | no_ion
6 | 0.50238 | 0.04628339 | -0.0005926426 | 0 | 1.709157 | 1 | 60 | 150 | no_ion
6 | 0.39905 | 0.04654745 | -0.000489595 | 0 | 1.709157 | 1 | 60 | 150 | no_ion
6 | 0.31623 | 0.04666932 | -0.000368545 | 0 | 1.709157 | 1 | 60 | 150 | no_ion
6 | 0.25119 | 0.04575255 | -0.0005716427 | 0 | 1.709157 | 1 | 60 | 150 | no_ion
6 | 0.2 | 0.0461083 | -0.0002046105 | 0 | 1.709157 | 1 | 60 | 150 | no_ion
6 | 0.15849 | 0.04696088 | -0.0004994294 | 0 | 1.709157 | 1 | 60 | 150 | no_ion
6 | 0.12619 | 0.0464755 | -0.0003638561 | 0 | 1.709157 | 1 | 60 | 150 | no_ion
6 | 0.1 | 0.04661269 | -0.0003383534 | 0 | 1.709157 | 1 | 60 | 150 | no_ion
6 | 0.079621 | 0.04685818 | -0.0003391442 | 0 | 1.709157 | 1 | 60 | 150 | no_ion
6 | 0.063246 | 0.04679495 | -0.0003928986 | 0 | 1.709157 | 1 | 60 | 150 | no_ion
6 | 0.050238 | 0.046947 | -4.928764e-05 | 0 | 1.709157 | 1 | 60 | 150 | no_ion
6 | 0.039905 | 0.04639988 | 4.61327e-05 | 0 | 1.709157 | 1 | 60 | 150 | no_ion
6 | 0.031698 | 0.04677164 | -0.0002531496 | 0 | 1.709157 | 1 | 60 | 150 | no_ion
6 | 0.025179 | 0.04657781 | -0.0002083357 | 0 | 1.709157 | 1 | 60 | 150 | no_ion
6 | 0.02 | 0.04639091 | -5.008934e-05 | 0 | 1.709157 | 1 | 60 | 150 | no_ion
6 | 0.015887 | 0.04655571 | 1.498209e-06 | 0 | 1.709157 | 1 | 60 | 150 | no_ion
6 | 0.012619 | 0.04634112 | 1.715507e-05 | 0 | 1.709157 | 1 | 60 | 150 | no_ion
6 | 0.010024 | 0.04683584 | -0.0001048032 | 0 | 1.709157 | 1 | 60 | 150 | no_ion