## Sheet1
Time(h) | Freq | Zreal | Zimag | ppm | mean_voltage | current | temperature | flow | Label
0 | 20000 | 0.03519468 | -0.001312266 | 0 | 1.701119 | 1 | 60 | 150 | no_ion
0 | 15890 | 0.03543263 | -0.001224805 | 0 | 1.701119 | 1 | 60 | 150 | no_ion
0 | 12619 | 0.03563892 | -0.001131223 | 0 | 1.701119 | 1 | 60 | 150 | no_ion
0 | 10020 | 0.03583495 | -0.0009784383 | 0 | 1.701119 | 1 | 60 | 150 | no_ion
0 | 7962 | 0.03591754 | -0.0009068001 | 0 | 1.701119 | 1 | 60 | 150 | no_ion
0 | 6324.6 | 0.03601395 | -0.0008084852 | 0 | 1.701119 | 1 | 60 | 150 | no_ion
0 | 5023.8 | 0.03610647 | -0.0007288207 | 0 | 1.701119 | 1 | 60 | 150 | no_ion
0 | 3991 | 0.03615091 | -0.0007044211 | 0 | 1.701119 | 1 | 60 | 150 | no_ion
0 | 3169.8 | 0.03621689 | -0.0006784361 | 0 | 1.701119 | 1 | 60 | 150 | no_ion
0 | 2517.9 | 0.03628207 | -0.000687593 | 0 | 1.701119 | 1 | 60 | 150 | no_ion
0 | 2000 | 0.03639445 | -0.0006902334 | 0 | 1.701119 | 1 | 60 | 150 | no_ion
0 | 1588.7 | 0.03644836 | -0.0006893511 | 0 | 1.701119 | 1 | 60 | 150 | no_ion
0 | 1261.9 | 0.03648366 | -0.0007029681 | 0 | 1.701119 | 1 | 60 | 150 | no_ion
0 | 1002.4 | 0.03660888 | -0.0007799977 | 0 | 1.701119 | 1 | 60 | 150 | no_ion
0 | 796.21 | 0.03664746 | -0.0008411072 | 0 | 1.701119 | 1 | 60 | 150 | no_ion
0 | 632.46 | 0.03675057 | -0.0009393444 | 0 | 1.701119 | 1 | 60 | 150 | no_ion
0 | 502.38 | 0.03683005 | -0.001042467 | 0 | 1.701119 | 1 | 60 | 150 | no_ion
0 | 399.05 | 0.03697866 | -0.001170139 | 0 | 1.701119 | 1 | 60 | 150 | no_ion
0 | 316.98 | 0.03712089 | -0.001321067 | 0 | 1.701119 | 1 | 60 | 150 | no_ion
0 | 251.79 | 0.0372473 | -0.001501321 | 0 | 1.701119 | 1 | 60 | 150 | no_ion
0 | 200 | 0.03742634 | -0.00168645 | 0 | 1.701119 | 1 | 60 | 150 | no_ion
0 | 158.87 | 0.0376838 | -0.001925845 | 0 | 1.701119 | 1 | 60 | 150 | no_ion
0 | 126.19 | 0.03794672 | -0.002179263 | 0 | 1.701119 | 1 | 60 | 150 | no_ion
0 | 100.24 | 0.0382797 | -0.002450977 | 0 | 1.701119 | 1 | 60 | 150 | no_ion
0 | 79.621 | 0.03868736 | -0.002723074 | 0 | 1.701119 | 1 | 60 | 150 | no_ion
0 | 63.246 | 0.03918568 | -0.002981073 | 0 | 1.701119 | 1 | 60 | 150 | no_ion
0 | 50.238 | 0.03976325 | -0.00318889 | 0 | 1.701119 | 1 | 60 | 150 | no_ion
0 | 39.905 | 0.04038995 | -0.003334135 | 0 | 1.701119 | 1 | 60 | 150 | no_ion
0 | 31.698 | 0.04106205 | -0.003379668 | 0 | 1.701119 | 1 | 60 | 150 | no_ion
0 | 25.179 | 0.04174752 | -0.003338484 | 0 | 1.701119 | 1 | 60 | 150 | no_ion
0 | 20 | 0.04245764 | -0.003204232 | 0 | 1.701119 | 1 | 60 | 150 | no_ion
0 | 15.887 | 0.0431911 | -0.002971958 | 0 | 1.701119 | 1 | 60 | 150 | no_ion
0 | 12.619 | 0.04358985 | -0.0027179 | 0 | 1.701119 | 1 | 60 | 150 | no_ion
0 | 10.024 | 0.04401463 | -0.002454986 | 0 | 1.701119 | 1 | 60 | 150 | no_ion
0 | 7.9621 | 0.04444317 | -0.002238392 | 0 | 1.701119 | 1 | 60 | 150 | no_ion
0 | 6.3246 | 0.04470553 | -0.002068479 | 0 | 1.701119 | 1 | 60 | 150 | no_ion
0 | 5.0238 | 0.0450043 | -0.001845669 | 0 | 1.701119 | 1 | 60 | 150 | no_ion
0 | 3.9905 | 0.04527088 | -0.001659357 | 0 | 1.701119 | 1 | 60 | 150 | no_ion
0 | 3.1698 | 0.0454152 | -0.001514735 | 0 | 1.701119 | 1 | 60 | 150 | no_ion
0 | 2.5179 | 0.04556305 | -0.001446039 | 0 | 1.701119 | 1 | 60 | 150 | no_ion
0 | 2 | 0.04584705 | -0.001249089 | 0 | 1.701119 | 1 | 60 | 150 | no_ion
0 | 1.5887 | 0.04582768 | -0.001032088 | 0 | 1.701119 | 1 | 60 | 150 | no_ion
0 | 1.2619 | 0.04601574 | -0.001060147 | 0 | 1.701119 | 1 | 60 | 150 | no_ion
0 | 1.0024 | 0.04617481 | -0.0009410154 | 0 | 1.701119 | 1 | 60 | 150 | no_ion
0 | 0.79621 | 0.04662978 | -0.0008066744 | 0 | 1.701119 | 1 | 60 | 150 | no_ion
0 | 0.63246 | 0.04641406 | -0.0008967636 | 0 | 1.701119 | 1 | 60 | 150 | no_ion
0 | 0.50238 | 0.04610118 | -0.0005745764 | 0 | 1.701119 | 1 | 60 | 150 | no_ion
0 | 0.39905 | 0.04632747 | -0.0005069956 | 0 | 1.701119 | 1 | 60 | 150 | no_ion
0 | 0.31623 | 0.04649083 | -0.0003210327 | 0 | 1.701119 | 1 | 60 | 150 | no_ion
0 | 0.25119 | 0.04608559 | -0.0004515819 | 0 | 1.701119 | 1 | 60 | 150 | no_ion
0 | 0.2 | 0.0467111 | -2.4879e-05 | 0 | 1.701119 | 1 | 60 | 150 | no_ion
0 | 0.15849 | 0.04638327 | -0.0001201758 | 0 | 1.701119 | 1 | 60 | 150 | no_ion
0 | 0.12619 | 0.04680918 | -4.381643e-05 | 0 | 1.701119 | 1 | 60 | 150 | no_ion
0 | 0.1 | 0.04632931 | -0.0005738406 | 0 | 1.701119 | 1 | 60 | 150 | no_ion
0 | 0.079621 | 0.04656483 | -0.0002056157 | 0 | 1.701119 | 1 | 60 | 150 | no_ion
0 | 0.063246 | 0.04594123 | -5.083531e-06 | 0 | 1.701119 | 1 | 60 | 150 | no_ion
0 | 0.050238 | 0.04691294 | -0.0001070653 | 0 | 1.701119 | 1 | 60 | 150 | no_ion
0 | 0.039905 | 0.04636257 | -0.000440621 | 0 | 1.701119 | 1 | 60 | 150 | no_ion
0 | 0.031698 | 0.04641905 | -0.000279553 | 0 | 1.701119 | 1 | 60 | 150 | no_ion
0 | 0.025179 | 0.04661128 | -0.000117614 | 0 | 1.701119 | 1 | 60 | 150 | no_ion
0 | 0.02 | 0.04633955 | -0.0001970269 | 0 | 1.701119 | 1 | 60 | 150 | no_ion
0 | 0.015887 | 0.04631935 | -0.0003851767 | 0 | 1.701119 | 1 | 60 | 150 | no_ion
0 | 0.012619 | 0.04621246 | -0.0002425561 | 0 | 1.701119 | 1 | 60 | 150 | no_ion
0 | 0.010024 | 0.04608974 | 2.29182e-06 | 0 | 1.701119 | 1 | 60 | 150 | no_ion
2 | 20000 | 0.03519169 | -0.001297274 | 0 | 1.714303 | 1 | 60 | 150 | no_ion
2 | 15890 | 0.0354462 | -0.001213542 | 0 | 1.714303 | 1 | 60 | 150 | no_ion
2 | 12619 | 0.03565011 | -0.00113243 | 0 | 1.714303 | 1 | 60 | 150 | no_ion
2 | 10020 | 0.03586106 | -0.0009817914 | 0 | 1.714303 | 1 | 60 | 150 | no_ion
2 | 7962 | 0.03593144 | -0.0009152339 | 0 | 1.714303 | 1 | 60 | 150 | no_ion
2 | 6324.6 | 0.03606385 | -0.0007992797 | 0 | 1.714303 | 1 | 60 | 150 | no_ion
2 | 5023.8 | 0.0361173 | -0.000730821 | 0 | 1.714303 | 1 | 60 | 150 | no_ion
2 | 3991 | 0.03616835 | -0.0006997177 | 0 | 1.714303 | 1 | 60 | 150 | no_ion
2 | 3169.8 | 0.03621942 | -0.000672366 | 0 | 1.714303 | 1 | 60 | 150 | no_ion
2 | 2517.9 | 0.03631725 | -0.0007069746 | 0 | 1.714303 | 1 | 60 | 150 | no_ion
2 | 2000 | 0.0364013 | -0.0006885538 | 0 | 1.714303 | 1 | 60 | 150 | no_ion
2 | 1588.7 | 0.03645974 | -0.0007042145 | 0 | 1.714303 | 1 | 60 | 150 | no_ion
2 | 1261.9 | 0.03654294 | -0.0007232452 | 0 | 1.714303 | 1 | 60 | 150 | no_ion
2 | 1002.4 | 0.03658468 | -0.0007865249 | 0 | 1.714303 | 1 | 60 | 150 | no_ion
2 | 796.21 | 0.03668741 | -0.0008437272 | 0 | 1.714303 | 1 | 60 | 150 | no_ion
2 | 632.46 | 0.03677138 | -0.0009501302 | 0 | 1.714303 | 1 | 60 | 150 | no_ion
2 | 502.38 | 0.03685288 | -0.001035803 | 0 | 1.714303 | 1 | 60 | 150 | no_ion
2 | 399.05 | 0.0370037 | -0.001163257 | 0 | 1.714303 | 1 | 60 | 150 | no_ion
2 | 316.98 | 0.03714316 | -0.001314161 | 0 | 1.714303 | 1 | 60 | 150 | no_ion
2 | 251.79 | 0.03726021 | -0.001473324 | 0 | 1.714303 | 1 | 60 | 150 | no_ion
2 | 200 | 0.037468 | -0.001694133 | 0 | 1.714303 | 1 | 60 | 150 | no_ion
2 | 158.87 | 0.03767824 | -0.00191598 | 0 | 1.714303 | 1 | 60 | 150 | no_ion
2 | 126.19 | 0.03794346 | -0.002170402 | 0 | 1.714303 | 1 | 60 | 150 | no_ion
2 | 100.24 | 0.03829451 | -0.002443612 | 0 | 1.714303 | 1 | 60 | 150 | no_ion
2 | 79.621 | 0.03872278 | -0.002716949 | 0 | 1.714303 | 1 | 60 | 150 | no_ion
2 | 63.246 | 0.03922178 | -0.002972132 | 0 | 1.714303 | 1 | 60 | 150 | no_ion
2 | 50.238 | 0.03978493 | -0.003180425 | 0 | 1.714303 | 1 | 60 | 150 | no_ion
2 | 39.905 | 0.04039061 | -0.003315212 | 0 | 1.714303 | 1 | 60 | 150 | no_ion
2 | 31.698 | 0.04102976 | -0.003376927 | 0 | 1.714303 | 1 | 60 | 150 | no_ion
2 | 25.179 | 0.04169983 | -0.003341101 | 0 | 1.714303 | 1 | 60 | 150 | no_ion
2 | 20 | 0.04239312 | -0.0031923 | 0 | 1.714303 | 1 | 60 | 150 | no_ion
2 | 15.887 | 0.04310157 | -0.00291181 | 0 | 1.714303 | 1 | 60 | 150 | no_ion
2 | 12.619 | 0.04348002 | -0.002691156 | 0 | 1.714303 | 1 | 60 | 150 | no_ion
2 | 10.024 | 0.04401348 | -0.002486056 | 0 | 1.714303 | 1 | 60 | 150 | no_ion
2 | 7.9621 | 0.04425298 | -0.00225337 | 0 | 1.714303 | 1 | 60 | 150 | no_ion
2 | 6.3246 | 0.0446177 | -0.002033798 | 0 | 1.714303 | 1 | 60 | 150 | no_ion
2 | 5.0238 | 0.04489652 | -0.001860725 | 0 | 1.714303 | 1 | 60 | 150 | no_ion
2 | 3.9905 | 0.04506819 | -0.00164588 | 0 | 1.714303 | 1 | 60 | 150 | no_ion
2 | 3.1698 | 0.04542621 | -0.001531344 | 0 | 1.714303 | 1 | 60 | 150 | no_ion
2 | 2.5179 | 0.04556954 | -0.00143113 | 0 | 1.714303 | 1 | 60 | 150 | no_ion
2 | 2 | 0.04558883 | -0.001261313 | 0 | 1.714303 | 1 | 60 | 150 | no_ion
2 | 1.5887 | 0.04580659 | -0.001163626 | 0 | 1.714303 | 1 | 60 | 150 | no_ion
2 | 1.2619 | 0.04606488 | -0.0009537808 | 0 | 1.714303 | 1 | 60 | 150 | no_ion
2 | 1.0024 | 0.04579645 | -0.0008476037 | 0 | 1.714303 | 1 | 60 | 150 | no_ion
2 | 0.79621 | 0.04612053 | -0.000844253 | 0 | 1.714303 | 1 | 60 | 150 | no_ion
2 | 0.63246 | 0.04648095 | -0.000924421 | 0 | 1.714303 | 1 | 60 | 150 | no_ion
2 | 0.50238 | 0.04571149 | -0.0004097998 | 0 | 1.714303 | 1 | 60 | 150 | no_ion
2 | 0.39905 | 0.04623285 | -0.0001103212 | 0 | 1.714303 | 1 | 60 | 150 | no_ion
2 | 0.31623 | 0.04618657 | -0.0001735073 | 0 | 1.714303 | 1 | 60 | 150 | no_ion
2 | 0.25119 | 0.04644431 | -0.000561577 | 0 | 1.714303 | 1 | 60 | 150 | no_ion
2 | 0.2 | 0.04622707 | -0.0005925944 | 0 | 1.714303 | 1 | 60 | 150 | no_ion
2 | 0.15849 | 0.04640267 | -0.0002099372 | 0 | 1.714303 | 1 | 60 | 150 | no_ion
2 | 0.12619 | 0.0465046 | -0.000503352 | 0 | 1.714303 | 1 | 60 | 150 | no_ion
2 | 0.1 | 0.04681011 | -0.0002210704 | 0 | 1.714303 | 1 | 60 | 150 | no_ion
2 | 0.079621 | 0.04642238 | -8.531051e-05 | 0 | 1.714303 | 1 | 60 | 150 | no_ion
2 | 0.063246 | 0.04673453 | -0.0001775836 | 0 | 1.714303 | 1 | 60 | 150 | no_ion
2 | 0.050238 | 0.04663772 | -0.0002333952 | 0 | 1.714303 | 1 | 60 | 150 | no_ion
2 | 0.039905 | 0.04663715 | -7.938813e-05 | 0 | 1.714303 | 1 | 60 | 150 | no_ion
2 | 0.031698 | 0.04662757 | -0.0001062618 | 0 | 1.714303 | 1 | 60 | 150 | no_ion
2 | 0.025179 | 0.04642216 | -0.0002597502 | 0 | 1.714303 | 1 | 60 | 150 | no_ion
2 | 0.02 | 0.0464148 | -3.437561e-05 | 0 | 1.714303 | 1 | 60 | 150 | no_ion
2 | 0.015887 | 0.04689926 | -9.820303e-05 | 0 | 1.714303 | 1 | 60 | 150 | no_ion
2 | 0.012619 | 0.04645799 | -5.732594e-05 | 0 | 1.714303 | 1 | 60 | 150 | no_ion
2 | 0.010024 | 0.04664937 | 5.933721e-05 | 0 | 1.714303 | 1 | 60 | 150 | no_ion
4 | 20000 | 0.02064988 | -0.01248054 | 0 | 1.709882 | 1 | 60 | 150 | no_ion
4 | 15890 | 0.03533619 | -0.001211037 | 0 | 1.709882 | 1 | 60 | 150 | no_ion
4 | 12619 | 0.03557192 | -0.001134406 | 0 | 1.709882 | 1 | 60 | 150 | no_ion
4 | 10020 | 0.03571968 | -0.000988299 | 0 | 1.709882 | 1 | 60 | 150 | no_ion
4 | 7962 | 0.03580657 | -0.0008925052 | 0 | 1.709882 | 1 | 60 | 150 | no_ion
4 | 6324.6 | 0.03594556 | -0.0008029271 | 0 | 1.709882 | 1 | 60 | 150 | no_ion
4 | 5023.8 | 0.03600323 | -0.0007211795 | 0 | 1.709882 | 1 | 60 | 150 | no_ion
4 | 3991 | 0.03610177 | -0.0007118513 | 0 | 1.709882 | 1 | 60 | 150 | no_ion
4 | 3169.8 | 0.03612667 | -0.0006728418 | 0 | 1.709882 | 1 | 60 | 150 | no_ion
4 | 2517.9 | 0.0362216 | -0.0006920499 | 0 | 1.709882 | 1 | 60 | 150 | no_ion
4 | 2000 | 0.03632483 | -0.0006872021 | 0 | 1.709882 | 1 | 60 | 150 | no_ion
4 | 1588.7 | 0.03640747 | -0.0006969519 | 0 | 1.709882 | 1 | 60 | 150 | no_ion
4 | 1261.9 | 0.03644771 | -0.0007113732 | 0 | 1.709882 | 1 | 60 | 150 | no_ion
4 | 1002.4 | 0.03650006 | -0.0007668931 | 0 | 1.709882 | 1 | 60 | 150 | no_ion
4 | 796.21 | 0.0365862 | -0.0008561657 | 0 | 1.709882 | 1 | 60 | 150 | no_ion
4 | 632.46 | 0.03668401 | -0.0009589196 | 0 | 1.709882 | 1 | 60 | 150 | no_ion
4 | 502.38 | 0.03676966 | -0.001036938 | 0 | 1.709882 | 1 | 60 | 150 | no_ion
4 | 399.05 | 0.03687917 | -0.001158756 | 0 | 1.709882 | 1 | 60 | 150 | no_ion
4 | 316.98 | 0.03706178 | -0.00131065 | 0 | 1.709882 | 1 | 60 | 150 | no_ion
4 | 251.79 | 0.03719954 | -0.001480985 | 0 | 1.709882 | 1 | 60 | 150 | no_ion
4 | 200 | 0.03738003 | -0.00167791 | 0 | 1.709882 | 1 | 60 | 150 | no_ion
4 | 158.87 | 0.03760672 | -0.001919774 | 0 | 1.709882 | 1 | 60 | 150 | no_ion
4 | 126.19 | 0.0378822 | -0.002168789 | 0 | 1.709882 | 1 | 60 | 150 | no_ion
4 | 100.24 | 0.03821899 | -0.002437379 | 0 | 1.709882 | 1 | 60 | 150 | no_ion
4 | 79.621 | 0.03862249 | -0.002706252 | 0 | 1.709882 | 1 | 60 | 150 | no_ion
4 | 63.246 | 0.03909589 | -0.002957441 | 0 | 1.709882 | 1 | 60 | 150 | no_ion
4 | 50.238 | 0.03967152 | -0.003158746 | 0 | 1.709882 | 1 | 60 | 150 | no_ion
4 | 39.905 | 0.04032492 | -0.003292855 | 0 | 1.709882 | 1 | 60 | 150 | no_ion
4 | 31.698 | 0.04099761 | -0.003348106 | 0 | 1.709882 | 1 | 60 | 150 | no_ion
4 | 25.179 | 0.04170287 | -0.003310557 | 0 | 1.709882 | 1 | 60 | 150 | no_ion
4 | 20 | 0.04241163 | -0.003167875 | 0 | 1.709882 | 1 | 60 | 150 | no_ion
4 | 15.887 | 0.04310303 | -0.002906415 | 0 | 1.709882 | 1 | 60 | 150 | no_ion
4 | 12.619 | 0.04345041 | -0.002778717 | 0 | 1.709882 | 1 | 60 | 150 | no_ion
4 | 10.024 | 0.04398038 | -0.002467191 | 0 | 1.709882 | 1 | 60 | 150 | no_ion
4 | 7.9621 | 0.04436044 | -0.002277051 | 0 | 1.709882 | 1 | 60 | 150 | no_ion
4 | 6.3246 | 0.0447382 | -0.002079471 | 0 | 1.709882 | 1 | 60 | 150 | no_ion
4 | 5.0238 | 0.04485768 | -0.001833274 | 0 | 1.709882 | 1 | 60 | 150 | no_ion
4 | 3.9905 | 0.04501755 | -0.00175424 | 0 | 1.709882 | 1 | 60 | 150 | no_ion
4 | 3.1698 | 0.04538819 | -0.001499116 | 0 | 1.709882 | 1 | 60 | 150 | no_ion
4 | 2.5179 | 0.04552669 | -0.001325229 | 0 | 1.709882 | 1 | 60 | 150 | no_ion
4 | 2 | 0.04566495 | -0.001305013 | 0 | 1.709882 | 1 | 60 | 150 | no_ion
4 | 1.5887 | 0.04574868 | -0.0009924074 | 0 | 1.709882 | 1 | 60 | 150 | no_ion
4 | 1.2619 | 0.04587795 | -0.0009191731 | 0 | 1.709882 | 1 | 60 | 150 | no_ion
4 | 1.0024 | 0.04593583 | -0.0008879645 | 0 | 1.709882 | 1 | 60 | 150 | no_ion
4 | 0.79621 | 0.04597061 | -0.0008856508 | 0 | 1.709882 | 1 | 60 | 150 | no_ion
4 | 0.63246 | 0.04622335 | -0.000675981 | 0 | 1.709882 | 1 | 60 | 150 | no_ion
4 | 0.50238 | 0.04615421 | -0.0005458722 | 0 | 1.709882 | 1 | 60 | 150 | no_ion
4 | 0.39905 | 0.04594702 | -0.0007901209 | 0 | 1.709882 | 1 | 60 | 150 | no_ion
4 | 0.31623 | 0.04667151 | -0.0004658321 | 0 | 1.709882 | 1 | 60 | 150 | no_ion
4 | 0.25119 | 0.04612755 | -0.0005210101 | 0 | 1.709882 | 1 | 60 | 150 | no_ion
4 | 0.2 | 0.04608087 | -0.0004303174 | 0 | 1.709882 | 1 | 60 | 150 | no_ion
4 | 0.15849 | 0.04610695 | -0.0003779987 | 0 | 1.709882 | 1 | 60 | 150 | no_ion
4 | 0.12619 | 0.04668558 | -0.000250498 | 0 | 1.709882 | 1 | 60 | 150 | no_ion
4 | 0.1 | 0.04620935 | -0.0005238218 | 0 | 1.709882 | 1 | 60 | 150 | no_ion
4 | 0.079621 | 0.04649348 | -0.0003472714 | 0 | 1.709882 | 1 | 60 | 150 | no_ion
4 | 0.063246 | 0.04645945 | -0.00029613 | 0 | 1.709882 | 1 | 60 | 150 | no_ion
4 | 0.050238 | 0.04633667 | -0.0002354754 | 0 | 1.709882 | 1 | 60 | 150 | no_ion
4 | 0.039905 | 0.04662336 | 0.0002102474 | 0 | 1.709882 | 1 | 60 | 150 | no_ion
4 | 0.031698 | 0.0465599 | -0.0001615026 | 0 | 1.709882 | 1 | 60 | 150 | no_ion
4 | 0.025179 | 0.04659042 | -0.0003665801 | 0 | 1.709882 | 1 | 60 | 150 | no_ion
4 | 0.02 | 0.04644878 | -0.0002526651 | 0 | 1.709882 | 1 | 60 | 150 | no_ion
4 | 0.015887 | 0.04605246 | 2.193314e-05 | 0 | 1.709882 | 1 | 60 | 150 | no_ion
4 | 0.012619 | 0.04568412 | 6.187927e-05 | 0 | 1.709882 | 1 | 60 | 150 | no_ion
4 | 0.010024 | 0.04613473 | -6.390259e-05 | 0 | 1.709882 | 1 | 60 | 150 | no_ion
6 | 20000 | 0.002643121 | -0.0005002688 | 0 | 1.710099 | 1 | 60 | 150 | no_ion
6 | 15890 | 0.03536816 | -0.001215124 | 0 | 1.710099 | 1 | 60 | 150 | no_ion
6 | 12619 | 0.03558705 | -0.001134696 | 0 | 1.710099 | 1 | 60 | 150 | no_ion
6 | 10020 | 0.03574999 | -0.0009491203 | 0 | 1.710099 | 1 | 60 | 150 | no_ion
6 | 7962 | 0.03584261 | -0.0009079945 | 0 | 1.710099 | 1 | 60 | 150 | no_ion
6 | 6324.6 | 0.03595085 | -0.0008061486 | 0 | 1.710099 | 1 | 60 | 150 | no_ion
6 | 5023.8 | 0.03603854 | -0.0007311609 | 0 | 1.710099 | 1 | 60 | 150 | no_ion
6 | 3991 | 0.03611309 | -0.0006979662 | 0 | 1.710099 | 1 | 60 | 150 | no_ion
6 | 3169.8 | 0.03615014 | -0.0006776866 | 0 | 1.710099 | 1 | 60 | 150 | no_ion
6 | 2517.9 | 0.03625031 | -0.0006967067 | 0 | 1.710099 | 1 | 60 | 150 | no_ion
6 | 2000 | 0.03634937 | -0.0006959356 | 0 | 1.710099 | 1 | 60 | 150 | no_ion
6 | 1588.7 | 0.03641449 | -0.0006926111 | 0 | 1.710099 | 1 | 60 | 150 | no_ion
6 | 1261.9 | 0.03642771 | -0.0007151385 | 0 | 1.710099 | 1 | 60 | 150 | no_ion
6 | 1002.4 | 0.03654905 | -0.0007817554 | 0 | 1.710099 | 1 | 60 | 150 | no_ion
6 | 796.21 | 0.03660029 | -0.0008531718 | 0 | 1.710099 | 1 | 60 | 150 | no_ion
6 | 632.46 | 0.03669243 | -0.0009391202 | 0 | 1.710099 | 1 | 60 | 150 | no_ion
6 | 502.38 | 0.03678967 | -0.001041478 | 0 | 1.710099 | 1 | 60 | 150 | no_ion
6 | 399.05 | 0.03691461 | -0.001165902 | 0 | 1.710099 | 1 | 60 | 150 | no_ion
6 | 316.98 | 0.03704381 | -0.001309496 | 0 | 1.710099 | 1 | 60 | 150 | no_ion
6 | 251.79 | 0.0371878 | -0.00148229 | 0 | 1.710099 | 1 | 60 | 150 | no_ion
6 | 200 | 0.03740687 | -0.001668564 | 0 | 1.710099 | 1 | 60 | 150 | no_ion
6 | 158.87 | 0.03759326 | -0.001913418 | 0 | 1.710099 | 1 | 60 | 150 | no_ion
6 | 126.19 | 0.03787133 | -0.0021655 | 0 | 1.710099 | 1 | 60 | 150 | no_ion
6 | 100.24 | 0.03821307 | -0.002440436 | 0 | 1.710099 | 1 | 60 | 150 | no_ion
6 | 79.621 | 0.03862357 | -0.002716934 | 0 | 1.710099 | 1 | 60 | 150 | no_ion
6 | 63.246 | 0.03911317 | -0.002974175 | 0 | 1.710099 | 1 | 60 | 150 | no_ion
6 | 50.238 | 0.03969254 | -0.00317891 | 0 | 1.710099 | 1 | 60 | 150 | no_ion
6 | 39.905 | 0.04032385 | -0.003311747 | 0 | 1.710099 | 1 | 60 | 150 | no_ion
6 | 31.698 | 0.0409837 | -0.003381948 | 0 | 1.710099 | 1 | 60 | 150 | no_ion
6 | 25.179 | 0.04165962 | -0.003355585 | 0 | 1.710099 | 1 | 60 | 150 | no_ion
6 | 20 | 0.04234843 | -0.003204875 | 0 | 1.710099 | 1 | 60 | 150 | no_ion
6 | 15.887 | 0.04304179 | -0.002900638 | 0 | 1.710099 | 1 | 60 | 150 | no_ion
6 | 12.619 | 0.04351924 | -0.002710741 | 0 | 1.710099 | 1 | 60 | 150 | no_ion
6 | 10.024 | 0.04383384 | -0.002542448 | 0 | 1.710099 | 1 | 60 | 150 | no_ion
6 | 7.9621 | 0.0442124 | -0.0022386 | 0 | 1.710099 | 1 | 60 | 150 | no_ion
6 | 6.3246 | 0.04457489 | -0.002046587 | 0 | 1.710099 | 1 | 60 | 150 | no_ion
6 | 5.0238 | 0.04468168 | -0.001739621 | 0 | 1.710099 | 1 | 60 | 150 | no_ion
6 | 3.9905 | 0.04510285 | -0.001681687 | 0 | 1.710099 | 1 | 60 | 150 | no_ion
6 | 3.1698 | 0.04520856 | -0.001559581 | 0 | 1.710099 | 1 | 60 | 150 | no_ion
6 | 2.5179 | 0.04540567 | -0.00133369 | 0 | 1.710099 | 1 | 60 | 150 | no_ion
6 | 2 | 0.04550944 | -0.001329632 | 0 | 1.710099 | 1 | 60 | 150 | no_ion
6 | 1.5887 | 0.04561834 | -0.001082097 | 0 | 1.710099 | 1 | 60 | 150 | no_ion
6 | 1.2619 | 0.04587696 | -0.001051034 | 0 | 1.710099 | 1 | 60 | 150 | no_ion
6 | 1.0024 | 0.04601447 | -0.0009617309 | 0 | 1.710099 | 1 | 60 | 150 | no_ion
6 | 0.79621 | 0.04591054 | -0.0007752848 | 0 | 1.710099 | 1 | 60 | 150 | no_ion
6 | 0.63246 | 0.04573774 | -0.0009386623 | 0 | 1.710099 | 1 | 60 | 150 | no_ion
6 | 0.50238 | 0.04633421 | -0.0006051592 | 0 | 1.710099 | 1 | 60 | 150 | no_ion
6 | 0.39905 | 0.04621432 | -0.0004600947 | 0 | 1.710099 | 1 | 60 | 150 | no_ion
6 | 0.31623 | 0.04647944 | -0.0005250898 | 0 | 1.710099 | 1 | 60 | 150 | no_ion
6 | 0.25119 | 0.04626357 | -0.0004387588 | 0 | 1.710099 | 1 | 60 | 150 | no_ion
6 | 0.2 | 0.04647083 | -0.0002067176 | 0 | 1.710099 | 1 | 60 | 150 | no_ion
6 | 0.15849 | 0.04663921 | -0.0004590992 | 0 | 1.710099 | 1 | 60 | 150 | no_ion
6 | 0.12619 | 0.04603928 | -0.0006917869 | 0 | 1.710099 | 1 | 60 | 150 | no_ion
6 | 0.1 | 0.04615212 | -0.0003638258 | 0 | 1.710099 | 1 | 60 | 150 | no_ion
6 | 0.079621 | 0.0465493 | -0.0002582945 | 0 | 1.710099 | 1 | 60 | 150 | no_ion
6 | 0.063246 | 0.04649083 | 0.000106702 | 0 | 1.710099 | 1 | 60 | 150 | no_ion
6 | 0.050238 | 0.0459935 | -0.0001312869 | 0 | 1.710099 | 1 | 60 | 150 | no_ion
6 | 0.039905 | 0.04631076 | -0.0003933832 | 0 | 1.710099 | 1 | 60 | 150 | no_ion
6 | 0.031698 | 0.0464703 | -0.0003155124 | 0 | 1.710099 | 1 | 60 | 150 | no_ion
6 | 0.025179 | 0.04666045 | 5.872003e-06 | 0 | 1.710099 | 1 | 60 | 150 | no_ion
6 | 0.02 | 0.04659609 | -0.0002397646 | 0 | 1.710099 | 1 | 60 | 150 | no_ion
6 | 0.015887 | 0.04627586 | -6.187355e-05 | 0 | 1.710099 | 1 | 60 | 150 | no_ion
6 | 0.012619 | 0.04630729 | 1.554238e-06 | 0 | 1.710099 | 1 | 60 | 150 | no_ion
6 | 0.010024 | 0.04645848 | -0.0001206029 | 0 | 1.710099 | 1 | 60 | 150 | no_ion