## Sheet1
Time(h) | Freq | Zreal | Zimag | ppm | mean_voltage | current | temperature | flow | Label
0 | 20000 | 0.0371764 | -0.001748589 | 0.1 | 1.728691 | 1 | 60 | 150 | Ca2+_ion
0 | 15890 | 0.03750724 | -0.001624852 | 0.1 | 1.728691 | 1 | 60 | 150 | Ca2+_ion
0 | 12619 | 0.03784008 | -0.001477627 | 0.1 | 1.728691 | 1 | 60 | 150 | Ca2+_ion
0 | 10020 | 0.03815468 | -0.001283358 | 0.1 | 1.728691 | 1 | 60 | 150 | Ca2+_ion
0 | 7962 | 0.03838808 | -0.001156579 | 0.1 | 1.728691 | 1 | 60 | 150 | Ca2+_ion
0 | 6324.6 | 0.03857637 | -0.001022728 | 0.1 | 1.728691 | 1 | 60 | 150 | Ca2+_ion
0 | 5023.8 | 0.03873935 | -0.0009233834 | 0.1 | 1.728691 | 1 | 60 | 150 | Ca2+_ion
0 | 3991 | 0.03886184 | -0.0008507665 | 0.1 | 1.728691 | 1 | 60 | 150 | Ca2+_ion
0 | 3169.8 | 0.03896562 | -0.000803684 | 0.1 | 1.728691 | 1 | 60 | 150 | Ca2+_ion
0 | 2517.9 | 0.03909088 | -0.0008183886 | 0.1 | 1.728691 | 1 | 60 | 150 | Ca2+_ion
0 | 2000 | 0.03921154 | -0.0007743187 | 0.1 | 1.728691 | 1 | 60 | 150 | Ca2+_ion
0 | 1588.7 | 0.03924666 | -0.0007591511 | 0.1 | 1.728691 | 1 | 60 | 150 | Ca2+_ion
0 | 1261.9 | 0.03932491 | -0.0007801869 | 0.1 | 1.728691 | 1 | 60 | 150 | Ca2+_ion
0 | 1002.4 | 0.0394106 | -0.0008204221 | 0.1 | 1.728691 | 1 | 60 | 150 | Ca2+_ion
0 | 796.21 | 0.03949875 | -0.0008819829 | 0.1 | 1.728691 | 1 | 60 | 150 | Ca2+_ion
0 | 632.46 | 0.03957999 | -0.0009469241 | 0.1 | 1.728691 | 1 | 60 | 150 | Ca2+_ion
0 | 502.38 | 0.03968454 | -0.001045292 | 0.1 | 1.728691 | 1 | 60 | 150 | Ca2+_ion
0 | 399.05 | 0.03978807 | -0.001164321 | 0.1 | 1.728691 | 1 | 60 | 150 | Ca2+_ion
0 | 316.98 | 0.03994871 | -0.001294463 | 0.1 | 1.728691 | 1 | 60 | 150 | Ca2+_ion
0 | 251.79 | 0.04012077 | -0.001425678 | 0.1 | 1.728691 | 1 | 60 | 150 | Ca2+_ion
0 | 200 | 0.04029016 | -0.001602837 | 0.1 | 1.728691 | 1 | 60 | 150 | Ca2+_ion
0 | 158.87 | 0.04047766 | -0.001847086 | 0.1 | 1.728691 | 1 | 60 | 150 | Ca2+_ion
0 | 126.19 | 0.04072109 | -0.002077545 | 0.1 | 1.728691 | 1 | 60 | 150 | Ca2+_ion
0 | 100.24 | 0.04104391 | -0.002328693 | 0.1 | 1.728691 | 1 | 60 | 150 | Ca2+_ion
0 | 79.621 | 0.04144035 | -0.002587066 | 0.1 | 1.728691 | 1 | 60 | 150 | Ca2+_ion
0 | 63.246 | 0.04190252 | -0.00284699 | 0.1 | 1.728691 | 1 | 60 | 150 | Ca2+_ion
0 | 50.238 | 0.04244741 | -0.003067513 | 0.1 | 1.728691 | 1 | 60 | 150 | Ca2+_ion
0 | 39.905 | 0.04302531 | -0.003233338 | 0.1 | 1.728691 | 1 | 60 | 150 | Ca2+_ion
0 | 31.698 | 0.04363365 | -0.003329228 | 0.1 | 1.728691 | 1 | 60 | 150 | Ca2+_ion
0 | 25.179 | 0.04427821 | -0.003337593 | 0.1 | 1.728691 | 1 | 60 | 150 | Ca2+_ion
0 | 20 | 0.04495818 | -0.003261467 | 0.1 | 1.728691 | 1 | 60 | 150 | Ca2+_ion
0 | 15.887 | 0.04567303 | -0.003096182 | 0.1 | 1.728691 | 1 | 60 | 150 | Ca2+_ion
0 | 12.619 | 0.04614883 | -0.002967842 | 0.1 | 1.728691 | 1 | 60 | 150 | Ca2+_ion
0 | 10.024 | 0.04665923 | -0.002822431 | 0.1 | 1.728691 | 1 | 60 | 150 | Ca2+_ion
0 | 7.9621 | 0.04703083 | -0.002726739 | 0.1 | 1.728691 | 1 | 60 | 150 | Ca2+_ion
0 | 6.3246 | 0.04737728 | -0.002608367 | 0.1 | 1.728691 | 1 | 60 | 150 | Ca2+_ion
0 | 5.0238 | 0.04783109 | -0.002553774 | 0.1 | 1.728691 | 1 | 60 | 150 | Ca2+_ion
0 | 3.9905 | 0.04814191 | -0.002468149 | 0.1 | 1.728691 | 1 | 60 | 150 | Ca2+_ion
0 | 3.1698 | 0.04845623 | -0.002369634 | 0.1 | 1.728691 | 1 | 60 | 150 | Ca2+_ion
0 | 2.5179 | 0.04882104 | -0.002361658 | 0.1 | 1.728691 | 1 | 60 | 150 | Ca2+_ion
0 | 2 | 0.04929909 | -0.002250205 | 0.1 | 1.728691 | 1 | 60 | 150 | Ca2+_ion
0 | 1.5887 | 0.04969291 | -0.002223152 | 0.1 | 1.728691 | 1 | 60 | 150 | Ca2+_ion
0 | 1.2619 | 0.04983758 | -0.002314705 | 0.1 | 1.728691 | 1 | 60 | 150 | Ca2+_ion
0 | 1.0024 | 0.05038866 | -0.002225895 | 0.1 | 1.728691 | 1 | 60 | 150 | Ca2+_ion
0 | 0.79621 | 0.0505088 | -0.002293628 | 0.1 | 1.728691 | 1 | 60 | 150 | Ca2+_ion
0 | 0.63246 | 0.05108959 | -0.001935589 | 0.1 | 1.728691 | 1 | 60 | 150 | Ca2+_ion
0 | 0.50238 | 0.05142709 | -0.002000621 | 0.1 | 1.728691 | 1 | 60 | 150 | Ca2+_ion
0 | 0.39905 | 0.05169274 | -0.002105708 | 0.1 | 1.728691 | 1 | 60 | 150 | Ca2+_ion
0 | 0.31623 | 0.05210202 | -0.001913536 | 0.1 | 1.728691 | 1 | 60 | 150 | Ca2+_ion
0 | 0.25119 | 0.05233617 | -0.001813576 | 0.1 | 1.728691 | 1 | 60 | 150 | Ca2+_ion
0 | 0.2 | 0.05249636 | -0.001809776 | 0.1 | 1.728691 | 1 | 60 | 150 | Ca2+_ion
0 | 0.15849 | 0.05276694 | -0.001599955 | 0.1 | 1.728691 | 1 | 60 | 150 | Ca2+_ion
0 | 0.12619 | 0.05306324 | -0.001680522 | 0.1 | 1.728691 | 1 | 60 | 150 | Ca2+_ion
0 | 0.1 | 0.05336537 | -0.001557958 | 0.1 | 1.728691 | 1 | 60 | 150 | Ca2+_ion
0 | 0.079621 | 0.05351153 | -0.001325735 | 0.1 | 1.728691 | 1 | 60 | 150 | Ca2+_ion
0 | 0.063246 | 0.05358714 | -0.001097838 | 0.1 | 1.728691 | 1 | 60 | 150 | Ca2+_ion
0 | 0.050238 | 0.05367694 | -0.0007868223 | 0.1 | 1.728691 | 1 | 60 | 150 | Ca2+_ion
0 | 0.039905 | 0.05366864 | -0.0009442265 | 0.1 | 1.728691 | 1 | 60 | 150 | Ca2+_ion
0 | 0.031698 | 0.05384215 | -0.0006282466 | 0.1 | 1.728691 | 1 | 60 | 150 | Ca2+_ion
0 | 0.025179 | 0.05398562 | -0.0006304077 | 0.1 | 1.728691 | 1 | 60 | 150 | Ca2+_ion
0 | 0.02 | 0.05388935 | -0.0004309867 | 0.1 | 1.728691 | 1 | 60 | 150 | Ca2+_ion
0 | 0.015887 | 0.0541484 | -0.0004114002 | 0.1 | 1.728691 | 1 | 60 | 150 | Ca2+_ion
0 | 0.012619 | 0.05390055 | -0.0003940545 | 0.1 | 1.728691 | 1 | 60 | 150 | Ca2+_ion
0 | 0.010024 | 0.05376966 | -0.0003303494 | 0.1 | 1.728691 | 1 | 60 | 150 | Ca2+_ion
2 | 20000 | -0.0004748007 | 0.001814225 | 0.1 | 1.733437 | 1 | 60 | 150 | Ca2+_ion
2 | 15890 | 0.03789712 | -0.00163022 | 0.1 | 1.733437 | 1 | 60 | 150 | Ca2+_ion
2 | 12619 | 0.03812679 | -0.001490842 | 0.1 | 1.733437 | 1 | 60 | 150 | Ca2+_ion
2 | 10020 | 0.03834622 | -0.001397916 | 0.1 | 1.733437 | 1 | 60 | 150 | Ca2+_ion
2 | 7962 | 0.03858903 | -0.00117533 | 0.1 | 1.733437 | 1 | 60 | 150 | Ca2+_ion
2 | 6324.6 | 0.03872432 | -0.001037143 | 0.1 | 1.733437 | 1 | 60 | 150 | Ca2+_ion
2 | 5023.8 | 0.03890697 | -0.0009210129 | 0.1 | 1.733437 | 1 | 60 | 150 | Ca2+_ion
2 | 3991 | 0.03907224 | -0.0008785777 | 0.1 | 1.733437 | 1 | 60 | 150 | Ca2+_ion
2 | 3169.8 | 0.03918728 | -0.0008240314 | 0.1 | 1.733437 | 1 | 60 | 150 | Ca2+_ion
2 | 2517.9 | 0.03930307 | -0.000810894 | 0.1 | 1.733437 | 1 | 60 | 150 | Ca2+_ion
2 | 2000 | 0.0393939 | -0.0007832893 | 0.1 | 1.733437 | 1 | 60 | 150 | Ca2+_ion
2 | 1588.7 | 0.03948319 | -0.0007715144 | 0.1 | 1.733437 | 1 | 60 | 150 | Ca2+_ion
2 | 1261.9 | 0.03955404 | -0.0008196052 | 0.1 | 1.733437 | 1 | 60 | 150 | Ca2+_ion
2 | 1002.4 | 0.0396301 | -0.0008240859 | 0.1 | 1.733437 | 1 | 60 | 150 | Ca2+_ion
2 | 796.21 | 0.03970726 | -0.0008975192 | 0.1 | 1.733437 | 1 | 60 | 150 | Ca2+_ion
2 | 632.46 | 0.03980132 | -0.000967401 | 0.1 | 1.733437 | 1 | 60 | 150 | Ca2+_ion
2 | 502.38 | 0.03993877 | -0.001053307 | 0.1 | 1.733437 | 1 | 60 | 150 | Ca2+_ion
2 | 399.05 | 0.04006517 | -0.001164133 | 0.1 | 1.733437 | 1 | 60 | 150 | Ca2+_ion
2 | 316.98 | 0.04020474 | -0.001285648 | 0.1 | 1.733437 | 1 | 60 | 150 | Ca2+_ion
2 | 251.79 | 0.04033974 | -0.001461074 | 0.1 | 1.733437 | 1 | 60 | 150 | Ca2+_ion
2 | 200 | 0.04050988 | -0.001626457 | 0.1 | 1.733437 | 1 | 60 | 150 | Ca2+_ion
2 | 158.87 | 0.04073883 | -0.00184484 | 0.1 | 1.733437 | 1 | 60 | 150 | Ca2+_ion
2 | 126.19 | 0.0409734 | -0.002084179 | 0.1 | 1.733437 | 1 | 60 | 150 | Ca2+_ion
2 | 100.24 | 0.04129457 | -0.002345171 | 0.1 | 1.733437 | 1 | 60 | 150 | Ca2+_ion
2 | 79.621 | 0.04169347 | -0.002610821 | 0.1 | 1.733437 | 1 | 60 | 150 | Ca2+_ion
2 | 63.246 | 0.04215093 | -0.002862293 | 0.1 | 1.733437 | 1 | 60 | 150 | Ca2+_ion
2 | 50.238 | 0.04270547 | -0.003082262 | 0.1 | 1.733437 | 1 | 60 | 150 | Ca2+_ion
2 | 39.905 | 0.04329797 | -0.003246783 | 0.1 | 1.733437 | 1 | 60 | 150 | Ca2+_ion
2 | 31.698 | 0.04392775 | -0.003362497 | 0.1 | 1.733437 | 1 | 60 | 150 | Ca2+_ion
2 | 25.179 | 0.04458692 | -0.003399115 | 0.1 | 1.733437 | 1 | 60 | 150 | Ca2+_ion
2 | 20 | 0.04527734 | -0.003326687 | 0.1 | 1.733437 | 1 | 60 | 150 | Ca2+_ion
2 | 15.887 | 0.04599663 | -0.00311518 | 0.1 | 1.733437 | 1 | 60 | 150 | Ca2+_ion
2 | 12.619 | 0.04644178 | -0.003046319 | 0.1 | 1.733437 | 1 | 60 | 150 | Ca2+_ion
2 | 10.024 | 0.04698845 | -0.002896248 | 0.1 | 1.733437 | 1 | 60 | 150 | Ca2+_ion
2 | 7.9621 | 0.04746389 | -0.002824109 | 0.1 | 1.733437 | 1 | 60 | 150 | Ca2+_ion
2 | 6.3246 | 0.04784723 | -0.002728846 | 0.1 | 1.733437 | 1 | 60 | 150 | Ca2+_ion
2 | 5.0238 | 0.04815489 | -0.002590888 | 0.1 | 1.733437 | 1 | 60 | 150 | Ca2+_ion
2 | 3.9905 | 0.04859987 | -0.002619095 | 0.1 | 1.733437 | 1 | 60 | 150 | Ca2+_ion
2 | 3.1698 | 0.0489559 | -0.002416617 | 0.1 | 1.733437 | 1 | 60 | 150 | Ca2+_ion
2 | 2.5179 | 0.04926136 | -0.002435914 | 0.1 | 1.733437 | 1 | 60 | 150 | Ca2+_ion
2 | 2 | 0.04968929 | -0.002429995 | 0.1 | 1.733437 | 1 | 60 | 150 | Ca2+_ion
2 | 1.5887 | 0.05017807 | -0.002393947 | 0.1 | 1.733437 | 1 | 60 | 150 | Ca2+_ion
2 | 1.2619 | 0.05023028 | -0.002392172 | 0.1 | 1.733437 | 1 | 60 | 150 | Ca2+_ion
2 | 1.0024 | 0.05078871 | -0.002458858 | 0.1 | 1.733437 | 1 | 60 | 150 | Ca2+_ion
2 | 0.79621 | 0.05127501 | -0.002420577 | 0.1 | 1.733437 | 1 | 60 | 150 | Ca2+_ion
2 | 0.63246 | 0.05163237 | -0.002383678 | 0.1 | 1.733437 | 1 | 60 | 150 | Ca2+_ion
2 | 0.50238 | 0.05197644 | -0.00240993 | 0.1 | 1.733437 | 1 | 60 | 150 | Ca2+_ion
2 | 0.39905 | 0.05241198 | -0.002447294 | 0.1 | 1.733437 | 1 | 60 | 150 | Ca2+_ion
2 | 0.31623 | 0.05285023 | -0.002263253 | 0.1 | 1.733437 | 1 | 60 | 150 | Ca2+_ion
2 | 0.25119 | 0.05313299 | -0.00216839 | 0.1 | 1.733437 | 1 | 60 | 150 | Ca2+_ion
2 | 0.2 | 0.0535467 | -0.00215899 | 0.1 | 1.733437 | 1 | 60 | 150 | Ca2+_ion
2 | 0.15849 | 0.05373409 | -0.001785927 | 0.1 | 1.733437 | 1 | 60 | 150 | Ca2+_ion
2 | 0.12619 | 0.05414464 | -0.001768734 | 0.1 | 1.733437 | 1 | 60 | 150 | Ca2+_ion
2 | 0.1 | 0.05419263 | -0.001441069 | 0.1 | 1.733437 | 1 | 60 | 150 | Ca2+_ion
2 | 0.079621 | 0.05456102 | -0.00131408 | 0.1 | 1.733437 | 1 | 60 | 150 | Ca2+_ion
2 | 0.063246 | 0.05445283 | -0.001235717 | 0.1 | 1.733437 | 1 | 60 | 150 | Ca2+_ion
2 | 0.050238 | 0.05461387 | -0.001070134 | 0.1 | 1.733437 | 1 | 60 | 150 | Ca2+_ion
2 | 0.039905 | 0.05469749 | -0.001076093 | 0.1 | 1.733437 | 1 | 60 | 150 | Ca2+_ion
2 | 0.031698 | 0.05476405 | -0.0007650561 | 0.1 | 1.733437 | 1 | 60 | 150 | Ca2+_ion
2 | 0.025179 | 0.0550027 | -0.0005212843 | 0.1 | 1.733437 | 1 | 60 | 150 | Ca2+_ion
2 | 0.02 | 0.05468369 | -0.0005395271 | 0.1 | 1.733437 | 1 | 60 | 150 | Ca2+_ion
2 | 0.015887 | 0.05497311 | -0.0005970961 | 0.1 | 1.733437 | 1 | 60 | 150 | Ca2+_ion
2 | 0.012619 | 0.0550041 | -0.0003983979 | 0.1 | 1.733437 | 1 | 60 | 150 | Ca2+_ion
2 | 0.010024 | 0.05488603 | -0.0002542751 | 0.1 | 1.733437 | 1 | 60 | 150 | Ca2+_ion
4 | 20000 | 0.0374316 | -0.001783072 | 0.1 | 1.734286 | 1 | 60 | 150 | Ca2+_ion
4 | 15890 | 0.03776591 | -0.001664247 | 0.1 | 1.734286 | 1 | 60 | 150 | Ca2+_ion
4 | 12619 | 0.03809719 | -0.00151805 | 0.1 | 1.734286 | 1 | 60 | 150 | Ca2+_ion
4 | 10020 | 0.03842881 | -0.001359624 | 0.1 | 1.734286 | 1 | 60 | 150 | Ca2+_ion
4 | 7962 | 0.03876743 | -0.001206153 | 0.1 | 1.734286 | 1 | 60 | 150 | Ca2+_ion
4 | 6324.6 | 0.03900084 | -0.001062511 | 0.1 | 1.734286 | 1 | 60 | 150 | Ca2+_ion
4 | 5023.8 | 0.03921265 | -0.0009611531 | 0.1 | 1.734286 | 1 | 60 | 150 | Ca2+_ion
4 | 3991 | 0.03936523 | -0.000886761 | 0.1 | 1.734286 | 1 | 60 | 150 | Ca2+_ion
4 | 3169.8 | 0.03946668 | -0.0008409028 | 0.1 | 1.734286 | 1 | 60 | 150 | Ca2+_ion
4 | 2517.9 | 0.03958387 | -0.0008308746 | 0.1 | 1.734286 | 1 | 60 | 150 | Ca2+_ion
4 | 2000 | 0.0397219 | -0.000810385 | 0.1 | 1.734286 | 1 | 60 | 150 | Ca2+_ion
4 | 1588.7 | 0.0397769 | -0.0007882732 | 0.1 | 1.734286 | 1 | 60 | 150 | Ca2+_ion
4 | 1261.9 | 0.0398611 | -0.0008159957 | 0.1 | 1.734286 | 1 | 60 | 150 | Ca2+_ion
4 | 1002.4 | 0.03991367 | -0.0008547402 | 0.1 | 1.734286 | 1 | 60 | 150 | Ca2+_ion
4 | 796.21 | 0.04002093 | -0.000903604 | 0.1 | 1.734286 | 1 | 60 | 150 | Ca2+_ion
4 | 632.46 | 0.04012828 | -0.0009563359 | 0.1 | 1.734286 | 1 | 60 | 150 | Ca2+_ion
4 | 502.38 | 0.04022986 | -0.001080891 | 0.1 | 1.734286 | 1 | 60 | 150 | Ca2+_ion
4 | 399.05 | 0.04037651 | -0.001172842 | 0.1 | 1.734286 | 1 | 60 | 150 | Ca2+_ion
4 | 316.98 | 0.04051447 | -0.001303818 | 0.1 | 1.734286 | 1 | 60 | 150 | Ca2+_ion
4 | 251.79 | 0.04062809 | -0.001447528 | 0.1 | 1.734286 | 1 | 60 | 150 | Ca2+_ion
4 | 200 | 0.04081439 | -0.001628673 | 0.1 | 1.734286 | 1 | 60 | 150 | Ca2+_ion
4 | 158.87 | 0.04103648 | -0.001869921 | 0.1 | 1.734286 | 1 | 60 | 150 | Ca2+_ion
4 | 126.19 | 0.04130588 | -0.002083751 | 0.1 | 1.734286 | 1 | 60 | 150 | Ca2+_ion
4 | 100.24 | 0.0416266 | -0.002341384 | 0.1 | 1.734286 | 1 | 60 | 150 | Ca2+_ion
4 | 79.621 | 0.04200694 | -0.00261748 | 0.1 | 1.734286 | 1 | 60 | 150 | Ca2+_ion
4 | 63.246 | 0.04246019 | -0.002880105 | 0.1 | 1.734286 | 1 | 60 | 150 | Ca2+_ion
4 | 50.238 | 0.04300054 | -0.0031148 | 0.1 | 1.734286 | 1 | 60 | 150 | Ca2+_ion
4 | 39.905 | 0.04359863 | -0.003296569 | 0.1 | 1.734286 | 1 | 60 | 150 | Ca2+_ion
4 | 31.698 | 0.04423379 | -0.003403147 | 0.1 | 1.734286 | 1 | 60 | 150 | Ca2+_ion
4 | 25.179 | 0.04489146 | -0.003432804 | 0.1 | 1.734286 | 1 | 60 | 150 | Ca2+_ion
4 | 20 | 0.04558372 | -0.00336966 | 0.1 | 1.734286 | 1 | 60 | 150 | Ca2+_ion
4 | 15.887 | 0.04631309 | -0.003198576 | 0.1 | 1.734286 | 1 | 60 | 150 | Ca2+_ion
4 | 12.619 | 0.04676004 | -0.003137969 | 0.1 | 1.734286 | 1 | 60 | 150 | Ca2+_ion
4 | 10.024 | 0.04731975 | -0.003003749 | 0.1 | 1.734286 | 1 | 60 | 150 | Ca2+_ion
4 | 7.9621 | 0.04780557 | -0.002909232 | 0.1 | 1.734286 | 1 | 60 | 150 | Ca2+_ion
4 | 6.3246 | 0.04828607 | -0.002815791 | 0.1 | 1.734286 | 1 | 60 | 150 | Ca2+_ion
4 | 5.0238 | 0.04867402 | -0.002715771 | 0.1 | 1.734286 | 1 | 60 | 150 | Ca2+_ion
4 | 3.9905 | 0.04909568 | -0.002684175 | 0.1 | 1.734286 | 1 | 60 | 150 | Ca2+_ion
4 | 3.1698 | 0.04953042 | -0.002687514 | 0.1 | 1.734286 | 1 | 60 | 150 | Ca2+_ion
4 | 2.5179 | 0.0498632 | -0.002628231 | 0.1 | 1.734286 | 1 | 60 | 150 | Ca2+_ion
4 | 2 | 0.05023301 | -0.002644109 | 0.1 | 1.734286 | 1 | 60 | 150 | Ca2+_ion
4 | 1.5887 | 0.05065741 | -0.002664384 | 0.1 | 1.734286 | 1 | 60 | 150 | Ca2+_ion
4 | 1.2619 | 0.05114246 | -0.002657867 | 0.1 | 1.734286 | 1 | 60 | 150 | Ca2+_ion
4 | 1.0024 | 0.05138866 | -0.002621575 | 0.1 | 1.734286 | 1 | 60 | 150 | Ca2+_ion
4 | 0.79621 | 0.05179168 | -0.002607993 | 0.1 | 1.734286 | 1 | 60 | 150 | Ca2+_ion
4 | 0.63246 | 0.05263371 | -0.002472863 | 0.1 | 1.734286 | 1 | 60 | 150 | Ca2+_ion
4 | 0.50238 | 0.05298403 | -0.002556129 | 0.1 | 1.734286 | 1 | 60 | 150 | Ca2+_ion
4 | 0.39905 | 0.05328108 | -0.002593595 | 0.1 | 1.734286 | 1 | 60 | 150 | Ca2+_ion
4 | 0.31623 | 0.05366042 | -0.002368103 | 0.1 | 1.734286 | 1 | 60 | 150 | Ca2+_ion
4 | 0.25119 | 0.05415303 | -0.002455894 | 0.1 | 1.734286 | 1 | 60 | 150 | Ca2+_ion
4 | 0.2 | 0.0545982 | -0.00234471 | 0.1 | 1.734286 | 1 | 60 | 150 | Ca2+_ion
4 | 0.15849 | 0.05463137 | -0.002081792 | 0.1 | 1.734286 | 1 | 60 | 150 | Ca2+_ion
4 | 0.12619 | 0.05515239 | -0.002093578 | 0.1 | 1.734286 | 1 | 60 | 150 | Ca2+_ion
4 | 0.1 | 0.05546647 | -0.00180892 | 0.1 | 1.734286 | 1 | 60 | 150 | Ca2+_ion
4 | 0.079621 | 0.05565117 | -0.001692456 | 0.1 | 1.734286 | 1 | 60 | 150 | Ca2+_ion
4 | 0.063246 | 0.05559986 | -0.001527132 | 0.1 | 1.734286 | 1 | 60 | 150 | Ca2+_ion
4 | 0.050238 | 0.05586397 | -0.00118282 | 0.1 | 1.734286 | 1 | 60 | 150 | Ca2+_ion
4 | 0.039905 | 0.05585586 | -0.001024681 | 0.1 | 1.734286 | 1 | 60 | 150 | Ca2+_ion
4 | 0.031698 | 0.05582455 | -0.001088922 | 0.1 | 1.734286 | 1 | 60 | 150 | Ca2+_ion
4 | 0.025179 | 0.056089 | -0.0007925643 | 0.1 | 1.734286 | 1 | 60 | 150 | Ca2+_ion
4 | 0.02 | 0.05606447 | -0.0005556132 | 0.1 | 1.734286 | 1 | 60 | 150 | Ca2+_ion
4 | 0.015887 | 0.05610563 | -0.0006572968 | 0.1 | 1.734286 | 1 | 60 | 150 | Ca2+_ion
4 | 0.012619 | 0.05601675 | -0.0005978309 | 0.1 | 1.734286 | 1 | 60 | 150 | Ca2+_ion
4 | 0.010024 | 0.05574091 | -0.000257529 | 0.1 | 1.734286 | 1 | 60 | 150 | Ca2+_ion
6 | 20000 | 0.0002540918 | 0.003499062 | 0.1 | 1.736833 | 1 | 60 | 150 | Ca2+_ion
6 | 15890 | 0.03816373 | -0.00166722 | 0.1 | 1.736833 | 1 | 60 | 150 | Ca2+_ion
6 | 12619 | 0.03842882 | -0.001538803 | 0.1 | 1.736833 | 1 | 60 | 150 | Ca2+_ion
6 | 10020 | 0.03873454 | -0.001346667 | 0.1 | 1.736833 | 1 | 60 | 150 | Ca2+_ion
6 | 7962 | 0.03896544 | -0.001212952 | 0.1 | 1.736833 | 1 | 60 | 150 | Ca2+_ion
6 | 6324.6 | 0.03918734 | -0.001067173 | 0.1 | 1.736833 | 1 | 60 | 150 | Ca2+_ion
6 | 5023.8 | 0.03940126 | -0.0009627186 | 0.1 | 1.736833 | 1 | 60 | 150 | Ca2+_ion
6 | 3991 | 0.03957956 | -0.0009229294 | 0.1 | 1.736833 | 1 | 60 | 150 | Ca2+_ion
6 | 3169.8 | 0.03971517 | -0.0008479042 | 0.1 | 1.736833 | 1 | 60 | 150 | Ca2+_ion
6 | 2517.9 | 0.03987192 | -0.0008660286 | 0.1 | 1.736833 | 1 | 60 | 150 | Ca2+_ion
6 | 2000 | 0.03996499 | -0.0008326804 | 0.1 | 1.736833 | 1 | 60 | 150 | Ca2+_ion
6 | 1588.7 | 0.04004336 | -0.0007944811 | 0.1 | 1.736833 | 1 | 60 | 150 | Ca2+_ion
6 | 1261.9 | 0.04011949 | -0.00082679 | 0.1 | 1.736833 | 1 | 60 | 150 | Ca2+_ion
6 | 1002.4 | 0.04019187 | -0.0008579056 | 0.1 | 1.736833 | 1 | 60 | 150 | Ca2+_ion
6 | 796.21 | 0.04027414 | -0.0009063257 | 0.1 | 1.736833 | 1 | 60 | 150 | Ca2+_ion
6 | 632.46 | 0.04038137 | -0.0009850218 | 0.1 | 1.736833 | 1 | 60 | 150 | Ca2+_ion
6 | 502.38 | 0.04049984 | -0.001086432 | 0.1 | 1.736833 | 1 | 60 | 150 | Ca2+_ion
6 | 399.05 | 0.04062142 | -0.001203168 | 0.1 | 1.736833 | 1 | 60 | 150 | Ca2+_ion
6 | 316.98 | 0.04078083 | -0.001317223 | 0.1 | 1.736833 | 1 | 60 | 150 | Ca2+_ion
6 | 251.79 | 0.04093363 | -0.001470238 | 0.1 | 1.736833 | 1 | 60 | 150 | Ca2+_ion
6 | 200 | 0.04112432 | -0.001649739 | 0.1 | 1.736833 | 1 | 60 | 150 | Ca2+_ion
6 | 158.87 | 0.04133371 | -0.001898292 | 0.1 | 1.736833 | 1 | 60 | 150 | Ca2+_ion
6 | 126.19 | 0.04159867 | -0.00213571 | 0.1 | 1.736833 | 1 | 60 | 150 | Ca2+_ion
6 | 100.24 | 0.04193398 | -0.002398107 | 0.1 | 1.736833 | 1 | 60 | 150 | Ca2+_ion
6 | 79.621 | 0.04233656 | -0.002668391 | 0.1 | 1.736833 | 1 | 60 | 150 | Ca2+_ion
6 | 63.246 | 0.04279901 | -0.00292967 | 0.1 | 1.736833 | 1 | 60 | 150 | Ca2+_ion
6 | 50.238 | 0.04334192 | -0.003157529 | 0.1 | 1.736833 | 1 | 60 | 150 | Ca2+_ion
6 | 39.905 | 0.04393747 | -0.003339762 | 0.1 | 1.736833 | 1 | 60 | 150 | Ca2+_ion
6 | 31.698 | 0.04457061 | -0.0034503 | 0.1 | 1.736833 | 1 | 60 | 150 | Ca2+_ion
6 | 25.179 | 0.04524586 | -0.003488609 | 0.1 | 1.736833 | 1 | 60 | 150 | Ca2+_ion
6 | 20 | 0.04594735 | -0.00344517 | 0.1 | 1.736833 | 1 | 60 | 150 | Ca2+_ion
6 | 15.887 | 0.0466637 | -0.003310425 | 0.1 | 1.736833 | 1 | 60 | 150 | Ca2+_ion
6 | 12.619 | 0.04723609 | -0.003218911 | 0.1 | 1.736833 | 1 | 60 | 150 | Ca2+_ion
6 | 10.024 | 0.047756 | -0.003099251 | 0.1 | 1.736833 | 1 | 60 | 150 | Ca2+_ion
6 | 7.9621 | 0.04820533 | -0.003050014 | 0.1 | 1.736833 | 1 | 60 | 150 | Ca2+_ion
6 | 6.3246 | 0.04869143 | -0.002918304 | 0.1 | 1.736833 | 1 | 60 | 150 | Ca2+_ion
6 | 5.0238 | 0.04917185 | -0.002929337 | 0.1 | 1.736833 | 1 | 60 | 150 | Ca2+_ion
6 | 3.9905 | 0.04953646 | -0.002890566 | 0.1 | 1.736833 | 1 | 60 | 150 | Ca2+_ion
6 | 3.1698 | 0.05003327 | -0.002810136 | 0.1 | 1.736833 | 1 | 60 | 150 | Ca2+_ion
6 | 2.5179 | 0.05051631 | -0.002777921 | 0.1 | 1.736833 | 1 | 60 | 150 | Ca2+_ion
6 | 2 | 0.05095852 | -0.00285909 | 0.1 | 1.736833 | 1 | 60 | 150 | Ca2+_ion
6 | 1.5887 | 0.05139573 | -0.002920586 | 0.1 | 1.736833 | 1 | 60 | 150 | Ca2+_ion
6 | 1.2619 | 0.05187603 | -0.002824757 | 0.1 | 1.736833 | 1 | 60 | 150 | Ca2+_ion
6 | 1.0024 | 0.05231841 | -0.00289597 | 0.1 | 1.736833 | 1 | 60 | 150 | Ca2+_ion
6 | 0.79621 | 0.05257 | -0.002834605 | 0.1 | 1.736833 | 1 | 60 | 150 | Ca2+_ion
6 | 0.63246 | 0.05323819 | -0.002782954 | 0.1 | 1.736833 | 1 | 60 | 150 | Ca2+_ion
6 | 0.50238 | 0.05373153 | -0.002903307 | 0.1 | 1.736833 | 1 | 60 | 150 | Ca2+_ion
6 | 0.39905 | 0.0542706 | -0.002703679 | 0.1 | 1.736833 | 1 | 60 | 150 | Ca2+_ion
6 | 0.31623 | 0.05485 | -0.002706707 | 0.1 | 1.736833 | 1 | 60 | 150 | Ca2+_ion
6 | 0.25119 | 0.0550555 | -0.002562866 | 0.1 | 1.736833 | 1 | 60 | 150 | Ca2+_ion
6 | 0.2 | 0.05545876 | -0.002356476 | 0.1 | 1.736833 | 1 | 60 | 150 | Ca2+_ion
6 | 0.15849 | 0.05605544 | -0.002209797 | 0.1 | 1.736833 | 1 | 60 | 150 | Ca2+_ion
6 | 0.12619 | 0.0562 | -0.00216014 | 0.1 | 1.736833 | 1 | 60 | 150 | Ca2+_ion
6 | 0.1 | 0.05673203 | -0.001949393 | 0.1 | 1.736833 | 1 | 60 | 150 | Ca2+_ion
6 | 0.079621 | 0.05671528 | -0.001770496 | 0.1 | 1.736833 | 1 | 60 | 150 | Ca2+_ion
6 | 0.063246 | 0.05696255 | -0.001469103 | 0.1 | 1.736833 | 1 | 60 | 150 | Ca2+_ion
6 | 0.050238 | 0.05710229 | -0.001313291 | 0.1 | 1.736833 | 1 | 60 | 150 | Ca2+_ion
6 | 0.039905 | 0.05716307 | -0.001207353 | 0.1 | 1.736833 | 1 | 60 | 150 | Ca2+_ion
6 | 0.031698 | 0.0572308 | -0.001002344 | 0.1 | 1.736833 | 1 | 60 | 150 | Ca2+_ion
6 | 0.025179 | 0.05707011 | -0.0008838582 | 0.1 | 1.736833 | 1 | 60 | 150 | Ca2+_ion
6 | 0.02 | 0.05713923 | -0.0006717408 | 0.1 | 1.736833 | 1 | 60 | 150 | Ca2+_ion
6 | 0.015887 | 0.05727348 | -0.0008361181 | 0.1 | 1.736833 | 1 | 60 | 150 | Ca2+_ion
6 | 0.012619 | 0.05719092 | -0.0005427121 | 0.1 | 1.736833 | 1 | 60 | 150 | Ca2+_ion
6 | 0.010024 | 0.05726818 | -0.0005036838 | 0.1 | 1.736833 | 1 | 60 | 150 | Ca2+_ion