## Sheet1
Time(h) | Freq | Zreal | Zimag | ppm | mean_voltage | current | temperature | flow | Label
0 | 20000 | 0.0003069619 | 0.0008130581 | 0.1 | 1.710171 | 1 | 60 | 150 | Ca2+_ion
0 | 15890 | 0.03698506 | -0.001554171 | 0.1 | 1.710171 | 1 | 60 | 150 | Ca2+_ion
0 | 12619 | 0.03713142 | -0.001405258 | 0.1 | 1.710171 | 1 | 60 | 150 | Ca2+_ion
0 | 10020 | 0.03729542 | -0.001258776 | 0.1 | 1.710171 | 1 | 60 | 150 | Ca2+_ion
0 | 7962 | 0.03735581 | -0.001110105 | 0.1 | 1.710171 | 1 | 60 | 150 | Ca2+_ion
0 | 6324.6 | 0.03742579 | -0.0009637273 | 0.1 | 1.710171 | 1 | 60 | 150 | Ca2+_ion
0 | 5023.8 | 0.03751496 | -0.0008539769 | 0.1 | 1.710171 | 1 | 60 | 150 | Ca2+_ion
0 | 3991 | 0.03761517 | -0.0008043082 | 0.1 | 1.710171 | 1 | 60 | 150 | Ca2+_ion
0 | 3169.8 | 0.0376788 | -0.0007536088 | 0.1 | 1.710171 | 1 | 60 | 150 | Ca2+_ion
0 | 2517.9 | 0.0377593 | -0.0007510904 | 0.1 | 1.710171 | 1 | 60 | 150 | Ca2+_ion
0 | 2000 | 0.03785527 | -0.0007326241 | 0.1 | 1.710171 | 1 | 60 | 150 | Ca2+_ion
0 | 1588.7 | 0.03791243 | -0.0007197687 | 0.1 | 1.710171 | 1 | 60 | 150 | Ca2+_ion
0 | 1261.9 | 0.0379828 | -0.00075148 | 0.1 | 1.710171 | 1 | 60 | 150 | Ca2+_ion
0 | 1002.4 | 0.03804828 | -0.0007988585 | 0.1 | 1.710171 | 1 | 60 | 150 | Ca2+_ion
0 | 796.21 | 0.03812637 | -0.0008569456 | 0.1 | 1.710171 | 1 | 60 | 150 | Ca2+_ion
0 | 632.46 | 0.03821267 | -0.0009231177 | 0.1 | 1.710171 | 1 | 60 | 150 | Ca2+_ion
0 | 502.38 | 0.0382979 | -0.00101822 | 0.1 | 1.710171 | 1 | 60 | 150 | Ca2+_ion
0 | 399.05 | 0.03844101 | -0.00112121 | 0.1 | 1.710171 | 1 | 60 | 150 | Ca2+_ion
0 | 316.98 | 0.0385756 | -0.001256684 | 0.1 | 1.710171 | 1 | 60 | 150 | Ca2+_ion
0 | 251.79 | 0.03871331 | -0.001393778 | 0.1 | 1.710171 | 1 | 60 | 150 | Ca2+_ion
0 | 200 | 0.03888265 | -0.001585318 | 0.1 | 1.710171 | 1 | 60 | 150 | Ca2+_ion
0 | 158.87 | 0.03908787 | -0.001806835 | 0.1 | 1.710171 | 1 | 60 | 150 | Ca2+_ion
0 | 126.19 | 0.03933564 | -0.002030987 | 0.1 | 1.710171 | 1 | 60 | 150 | Ca2+_ion
0 | 100.24 | 0.03965176 | -0.002286721 | 0.1 | 1.710171 | 1 | 60 | 150 | Ca2+_ion
0 | 79.621 | 0.040038 | -0.002551773 | 0.1 | 1.710171 | 1 | 60 | 150 | Ca2+_ion
0 | 63.246 | 0.04050173 | -0.002802725 | 0.1 | 1.710171 | 1 | 60 | 150 | Ca2+_ion
0 | 50.238 | 0.04104263 | -0.003011033 | 0.1 | 1.710171 | 1 | 60 | 150 | Ca2+_ion
0 | 39.905 | 0.0416398 | -0.003158034 | 0.1 | 1.710171 | 1 | 60 | 150 | Ca2+_ion
0 | 31.698 | 0.04227137 | -0.003232616 | 0.1 | 1.710171 | 1 | 60 | 150 | Ca2+_ion
0 | 25.179 | 0.0429246 | -0.0032237 | 0.1 | 1.710171 | 1 | 60 | 150 | Ca2+_ion
0 | 20 | 0.04358959 | -0.003114648 | 0.1 | 1.710171 | 1 | 60 | 150 | Ca2+_ion
0 | 15.887 | 0.0442543 | -0.002888912 | 0.1 | 1.710171 | 1 | 60 | 150 | Ca2+_ion
0 | 12.619 | 0.04477961 | -0.002722808 | 0.1 | 1.710171 | 1 | 60 | 150 | Ca2+_ion
0 | 10.024 | 0.04509429 | -0.002499822 | 0.1 | 1.710171 | 1 | 60 | 150 | Ca2+_ion
0 | 7.9621 | 0.04552244 | -0.002295344 | 0.1 | 1.710171 | 1 | 60 | 150 | Ca2+_ion
0 | 6.3246 | 0.0458321 | -0.002208233 | 0.1 | 1.710171 | 1 | 60 | 150 | Ca2+_ion
0 | 5.0238 | 0.04606564 | -0.0020278 | 0.1 | 1.710171 | 1 | 60 | 150 | Ca2+_ion
0 | 3.9905 | 0.04647361 | -0.001916249 | 0.1 | 1.710171 | 1 | 60 | 150 | Ca2+_ion
0 | 3.1698 | 0.04665813 | -0.001797498 | 0.1 | 1.710171 | 1 | 60 | 150 | Ca2+_ion
0 | 2.5179 | 0.04687745 | -0.001675747 | 0.1 | 1.710171 | 1 | 60 | 150 | Ca2+_ion
0 | 2 | 0.04712625 | -0.001561734 | 0.1 | 1.710171 | 1 | 60 | 150 | Ca2+_ion
0 | 1.5887 | 0.04724395 | -0.001557032 | 0.1 | 1.710171 | 1 | 60 | 150 | Ca2+_ion
0 | 1.2619 | 0.04749654 | -0.001481233 | 0.1 | 1.710171 | 1 | 60 | 150 | Ca2+_ion
0 | 1.0024 | 0.04765688 | -0.001271822 | 0.1 | 1.710171 | 1 | 60 | 150 | Ca2+_ion
0 | 0.79621 | 0.0478055 | -0.001358904 | 0.1 | 1.710171 | 1 | 60 | 150 | Ca2+_ion
0 | 0.63246 | 0.04817601 | -0.001098899 | 0.1 | 1.710171 | 1 | 60 | 150 | Ca2+_ion
0 | 0.50238 | 0.04821438 | -0.001126465 | 0.1 | 1.710171 | 1 | 60 | 150 | Ca2+_ion
0 | 0.39905 | 0.04844849 | -0.0009983482 | 0.1 | 1.710171 | 1 | 60 | 150 | Ca2+_ion
0 | 0.31623 | 0.04853343 | -0.0009770884 | 0.1 | 1.710171 | 1 | 60 | 150 | Ca2+_ion
0 | 0.25119 | 0.04883491 | -0.0009165938 | 0.1 | 1.710171 | 1 | 60 | 150 | Ca2+_ion
0 | 0.2 | 0.04879087 | -0.0008960856 | 0.1 | 1.710171 | 1 | 60 | 150 | Ca2+_ion
0 | 0.15849 | 0.049041 | -0.0008328451 | 0.1 | 1.710171 | 1 | 60 | 150 | Ca2+_ion
0 | 0.12619 | 0.04906973 | -0.0007410984 | 0.1 | 1.710171 | 1 | 60 | 150 | Ca2+_ion
0 | 0.1 | 0.04913387 | -0.0005796645 | 0.1 | 1.710171 | 1 | 60 | 150 | Ca2+_ion
0 | 0.079621 | 0.04907194 | -0.0005578738 | 0.1 | 1.710171 | 1 | 60 | 150 | Ca2+_ion
0 | 0.063246 | 0.04925829 | -0.0005660589 | 0.1 | 1.710171 | 1 | 60 | 150 | Ca2+_ion
0 | 0.050238 | 0.04904942 | -0.0003778385 | 0.1 | 1.710171 | 1 | 60 | 150 | Ca2+_ion
0 | 0.039905 | 0.04926085 | -0.0003586559 | 0.1 | 1.710171 | 1 | 60 | 150 | Ca2+_ion
0 | 0.031698 | 0.0492576 | -0.0003299317 | 0.1 | 1.710171 | 1 | 60 | 150 | Ca2+_ion
0 | 0.025179 | 0.04929033 | -0.000302308 | 0.1 | 1.710171 | 1 | 60 | 150 | Ca2+_ion
0 | 0.02 | 0.04913014 | -0.0001972209 | 0.1 | 1.710171 | 1 | 60 | 150 | Ca2+_ion
0 | 0.015887 | 0.04921157 | -0.0001651913 | 0.1 | 1.710171 | 1 | 60 | 150 | Ca2+_ion
0 | 0.012619 | 0.04934972 | -8.567838503e-05 | 0.1 | 1.710171 | 1 | 60 | 150 | Ca2+_ion
0 | 0.010024 | 0.04902486 | 5.409947e-05 | 0.1 | 1.710171 | 1 | 60 | 150 | Ca2+_ion
2 | 20000 | -0.0003826906 | 0.003005265 | 0.1 | 1.718694 | 1 | 60 | 150 | Ca2+_ion
2 | 15890 | 0.03719723 | -0.001573207 | 0.1 | 1.718694 | 1 | 60 | 150 | Ca2+_ion
2 | 12619 | 0.03737781 | -0.001433717 | 0.1 | 1.718694 | 1 | 60 | 150 | Ca2+_ion
2 | 10020 | 0.03749597 | -0.001208369 | 0.1 | 1.718694 | 1 | 60 | 150 | Ca2+_ion
2 | 7962 | 0.03763033 | -0.001113241 | 0.1 | 1.718694 | 1 | 60 | 150 | Ca2+_ion
2 | 6324.6 | 0.03770114 | -0.0009805945 | 0.1 | 1.718694 | 1 | 60 | 150 | Ca2+_ion
2 | 5023.8 | 0.03781965 | -0.0008614096 | 0.1 | 1.718694 | 1 | 60 | 150 | Ca2+_ion
2 | 3991 | 0.03790369 | -0.0008209002 | 0.1 | 1.718694 | 1 | 60 | 150 | Ca2+_ion
2 | 3169.8 | 0.03798327 | -0.0007592457 | 0.1 | 1.718694 | 1 | 60 | 150 | Ca2+_ion
2 | 2517.9 | 0.03807372 | -0.0007700796 | 0.1 | 1.718694 | 1 | 60 | 150 | Ca2+_ion
2 | 2000 | 0.03817953 | -0.0007505754 | 0.1 | 1.718694 | 1 | 60 | 150 | Ca2+_ion
2 | 1588.7 | 0.03824107 | -0.0007201601 | 0.1 | 1.718694 | 1 | 60 | 150 | Ca2+_ion
2 | 1261.9 | 0.03829462 | -0.0007548931 | 0.1 | 1.718694 | 1 | 60 | 150 | Ca2+_ion
2 | 1002.4 | 0.03835982 | -0.0007936284 | 0.1 | 1.718694 | 1 | 60 | 150 | Ca2+_ion
2 | 796.21 | 0.03844773 | -0.000862184 | 0.1 | 1.718694 | 1 | 60 | 150 | Ca2+_ion
2 | 632.46 | 0.03854742 | -0.0009245606 | 0.1 | 1.718694 | 1 | 60 | 150 | Ca2+_ion
2 | 502.38 | 0.03865385 | -0.001016529 | 0.1 | 1.718694 | 1 | 60 | 150 | Ca2+_ion
2 | 399.05 | 0.03876791 | -0.001130341 | 0.1 | 1.718694 | 1 | 60 | 150 | Ca2+_ion
2 | 316.98 | 0.03889395 | -0.001255961 | 0.1 | 1.718694 | 1 | 60 | 150 | Ca2+_ion
2 | 251.79 | 0.03905731 | -0.001395694 | 0.1 | 1.718694 | 1 | 60 | 150 | Ca2+_ion
2 | 200 | 0.03923349 | -0.001613574 | 0.1 | 1.718694 | 1 | 60 | 150 | Ca2+_ion
2 | 158.87 | 0.03943544 | -0.00182411 | 0.1 | 1.718694 | 1 | 60 | 150 | Ca2+_ion
2 | 126.19 | 0.03966552 | -0.002037521 | 0.1 | 1.718694 | 1 | 60 | 150 | Ca2+_ion
2 | 100.24 | 0.03998124 | -0.002284114 | 0.1 | 1.718694 | 1 | 60 | 150 | Ca2+_ion
2 | 79.621 | 0.04037538 | -0.002543425 | 0.1 | 1.718694 | 1 | 60 | 150 | Ca2+_ion
2 | 63.246 | 0.04083939 | -0.002791566 | 0.1 | 1.718694 | 1 | 60 | 150 | Ca2+_ion
2 | 50.238 | 0.04138084 | -0.003015305 | 0.1 | 1.718694 | 1 | 60 | 150 | Ca2+_ion
2 | 39.905 | 0.04197886 | -0.003171408 | 0.1 | 1.718694 | 1 | 60 | 150 | Ca2+_ion
2 | 31.698 | 0.04260051 | -0.003250156 | 0.1 | 1.718694 | 1 | 60 | 150 | Ca2+_ion
2 | 25.179 | 0.04324538 | -0.003234007 | 0.1 | 1.718694 | 1 | 60 | 150 | Ca2+_ion
2 | 20 | 0.04390437 | -0.003123919 | 0.1 | 1.718694 | 1 | 60 | 150 | Ca2+_ion
2 | 15.887 | 0.04456827 | -0.002914256 | 0.1 | 1.718694 | 1 | 60 | 150 | Ca2+_ion
2 | 12.619 | 0.04508558 | -0.002717553 | 0.1 | 1.718694 | 1 | 60 | 150 | Ca2+_ion
2 | 10.024 | 0.04551363 | -0.002561316 | 0.1 | 1.718694 | 1 | 60 | 150 | Ca2+_ion
2 | 7.9621 | 0.04585276 | -0.002435724 | 0.1 | 1.718694 | 1 | 60 | 150 | Ca2+_ion
2 | 6.3246 | 0.04618786 | -0.002260374 | 0.1 | 1.718694 | 1 | 60 | 150 | Ca2+_ion
2 | 5.0238 | 0.04645928 | -0.002089364 | 0.1 | 1.718694 | 1 | 60 | 150 | Ca2+_ion
2 | 3.9905 | 0.04674884 | -0.001908557 | 0.1 | 1.718694 | 1 | 60 | 150 | Ca2+_ion
2 | 3.1698 | 0.04705054 | -0.001907339 | 0.1 | 1.718694 | 1 | 60 | 150 | Ca2+_ion
2 | 2.5179 | 0.04718756 | -0.001787399 | 0.1 | 1.718694 | 1 | 60 | 150 | Ca2+_ion
2 | 2 | 0.04750289 | -0.001674835 | 0.1 | 1.718694 | 1 | 60 | 150 | Ca2+_ion
2 | 1.5887 | 0.04771908 | -0.001636921 | 0.1 | 1.718694 | 1 | 60 | 150 | Ca2+_ion
2 | 1.2619 | 0.04802788 | -0.001560334 | 0.1 | 1.718694 | 1 | 60 | 150 | Ca2+_ion
2 | 1.0024 | 0.0481982 | -0.001535374 | 0.1 | 1.718694 | 1 | 60 | 150 | Ca2+_ion
2 | 0.79621 | 0.04845828 | -0.001449042 | 0.1 | 1.718694 | 1 | 60 | 150 | Ca2+_ion
2 | 0.63246 | 0.04861255 | -0.001448583 | 0.1 | 1.718694 | 1 | 60 | 150 | Ca2+_ion
2 | 0.50238 | 0.04893571 | -0.001352712 | 0.1 | 1.718694 | 1 | 60 | 150 | Ca2+_ion
2 | 0.39905 | 0.04903077 | -0.001188333 | 0.1 | 1.718694 | 1 | 60 | 150 | Ca2+_ion
2 | 0.31623 | 0.04924521 | -0.001063321 | 0.1 | 1.718694 | 1 | 60 | 150 | Ca2+_ion
2 | 0.25119 | 0.04940999 | -0.001117631 | 0.1 | 1.718694 | 1 | 60 | 150 | Ca2+_ion
2 | 0.2 | 0.0496257 | -0.00100755 | 0.1 | 1.718694 | 1 | 60 | 150 | Ca2+_ion
2 | 0.15849 | 0.04956517 | -0.001052927 | 0.1 | 1.718694 | 1 | 60 | 150 | Ca2+_ion
2 | 0.12619 | 0.04987303 | -0.0008775182 | 0.1 | 1.718694 | 1 | 60 | 150 | Ca2+_ion
2 | 0.1 | 0.04976044 | -0.000751652 | 0.1 | 1.718694 | 1 | 60 | 150 | Ca2+_ion
2 | 0.079621 | 0.04997737 | -0.0006624041 | 0.1 | 1.718694 | 1 | 60 | 150 | Ca2+_ion
2 | 0.063246 | 0.05011353 | -0.0006952044 | 0.1 | 1.718694 | 1 | 60 | 150 | Ca2+_ion
2 | 0.050238 | 0.04996837 | -0.0005933625 | 0.1 | 1.718694 | 1 | 60 | 150 | Ca2+_ion
2 | 0.039905 | 0.049966 | -0.0003764675 | 0.1 | 1.718694 | 1 | 60 | 150 | Ca2+_ion
2 | 0.031698 | 0.04994388 | -0.0004903062 | 0.1 | 1.718694 | 1 | 60 | 150 | Ca2+_ion
2 | 0.025179 | 0.05007731 | -0.0003585633 | 0.1 | 1.718694 | 1 | 60 | 150 | Ca2+_ion
2 | 0.02 | 0.05012375 | -0.0001260602 | 0.1 | 1.718694 | 1 | 60 | 150 | Ca2+_ion
2 | 0.015887 | 0.05013077 | -0.0003746485 | 0.1 | 1.718694 | 1 | 60 | 150 | Ca2+_ion
2 | 0.012619 | 0.05016683 | -0.0003060665 | 0.1 | 1.718694 | 1 | 60 | 150 | Ca2+_ion
2 | 0.010024 | 0.04985406 | -0.0002109264 | 0.1 | 1.718694 | 1 | 60 | 150 | Ca2+_ion
4 | 20000 | -0.0007391173 | -0.0004362085 | 0.1 | 1.719642 | 1 | 60 | 150 | Ca2+_ion
4 | 15890 | 0.03706776 | -0.001577096 | 0.1 | 1.719642 | 1 | 60 | 150 | Ca2+_ion
4 | 12619 | 0.03733149 | -0.001427585 | 0.1 | 1.719642 | 1 | 60 | 150 | Ca2+_ion
4 | 10020 | 0.03745134 | -0.001260839 | 0.1 | 1.719642 | 1 | 60 | 150 | Ca2+_ion
4 | 7962 | 0.03774897 | -0.001115957 | 0.1 | 1.719642 | 1 | 60 | 150 | Ca2+_ion
4 | 6324.6 | 0.03789315 | -0.0009728359 | 0.1 | 1.719642 | 1 | 60 | 150 | Ca2+_ion
4 | 5023.8 | 0.03803618 | -0.0008713325 | 0.1 | 1.719642 | 1 | 60 | 150 | Ca2+_ion
4 | 3991 | 0.03813268 | -0.0008196951 | 0.1 | 1.719642 | 1 | 60 | 150 | Ca2+_ion
4 | 3169.8 | 0.03821473 | -0.0007764682 | 0.1 | 1.719642 | 1 | 60 | 150 | Ca2+_ion
4 | 2517.9 | 0.03831506 | -0.0007733248 | 0.1 | 1.719642 | 1 | 60 | 150 | Ca2+_ion
4 | 2000 | 0.0384139 | -0.0007639223 | 0.1 | 1.719642 | 1 | 60 | 150 | Ca2+_ion
4 | 1588.7 | 0.03847951 | -0.000738145 | 0.1 | 1.719642 | 1 | 60 | 150 | Ca2+_ion
4 | 1261.9 | 0.03854432 | -0.0007576872 | 0.1 | 1.719642 | 1 | 60 | 150 | Ca2+_ion
4 | 1002.4 | 0.03860464 | -0.0008155588 | 0.1 | 1.719642 | 1 | 60 | 150 | Ca2+_ion
4 | 796.21 | 0.03869102 | -0.0008549317 | 0.1 | 1.719642 | 1 | 60 | 150 | Ca2+_ion
4 | 632.46 | 0.03879485 | -0.0009415531 | 0.1 | 1.719642 | 1 | 60 | 150 | Ca2+_ion
4 | 502.38 | 0.03888593 | -0.001025876 | 0.1 | 1.719642 | 1 | 60 | 150 | Ca2+_ion
4 | 399.05 | 0.03900031 | -0.00113558 | 0.1 | 1.719642 | 1 | 60 | 150 | Ca2+_ion
4 | 316.98 | 0.03913765 | -0.00126595 | 0.1 | 1.719642 | 1 | 60 | 150 | Ca2+_ion
4 | 251.79 | 0.03928311 | -0.00142659 | 0.1 | 1.719642 | 1 | 60 | 150 | Ca2+_ion
4 | 200 | 0.03944167 | -0.00159043 | 0.1 | 1.719642 | 1 | 60 | 150 | Ca2+_ion
4 | 158.87 | 0.03966627 | -0.001804482 | 0.1 | 1.719642 | 1 | 60 | 150 | Ca2+_ion
4 | 126.19 | 0.03990915 | -0.002030565 | 0.1 | 1.719642 | 1 | 60 | 150 | Ca2+_ion
4 | 100.24 | 0.04022782 | -0.002295039 | 0.1 | 1.719642 | 1 | 60 | 150 | Ca2+_ion
4 | 79.621 | 0.04061801 | -0.002569651 | 0.1 | 1.719642 | 1 | 60 | 150 | Ca2+_ion
4 | 63.246 | 0.04107176 | -0.002813719 | 0.1 | 1.719642 | 1 | 60 | 150 | Ca2+_ion
4 | 50.238 | 0.04161519 | -0.003023043 | 0.1 | 1.719642 | 1 | 60 | 150 | Ca2+_ion
4 | 39.905 | 0.04219558 | -0.003167441 | 0.1 | 1.719642 | 1 | 60 | 150 | Ca2+_ion
4 | 31.698 | 0.04281705 | -0.003251137 | 0.1 | 1.719642 | 1 | 60 | 150 | Ca2+_ion
4 | 25.179 | 0.04346652 | -0.003247827 | 0.1 | 1.719642 | 1 | 60 | 150 | Ca2+_ion
4 | 20 | 0.04413716 | -0.00314045 | 0.1 | 1.719642 | 1 | 60 | 150 | Ca2+_ion
4 | 15.887 | 0.04482004 | -0.002909066 | 0.1 | 1.719642 | 1 | 60 | 150 | Ca2+_ion
4 | 12.619 | 0.04523826 | -0.002815494 | 0.1 | 1.719642 | 1 | 60 | 150 | Ca2+_ion
4 | 10.024 | 0.04570835 | -0.002611919 | 0.1 | 1.719642 | 1 | 60 | 150 | Ca2+_ion
4 | 7.9621 | 0.04611159 | -0.00243624 | 0.1 | 1.719642 | 1 | 60 | 150 | Ca2+_ion
4 | 6.3246 | 0.04648633 | -0.002316013 | 0.1 | 1.719642 | 1 | 60 | 150 | Ca2+_ion
4 | 5.0238 | 0.0468158 | -0.002223683 | 0.1 | 1.719642 | 1 | 60 | 150 | Ca2+_ion
4 | 3.9905 | 0.04711396 | -0.002105381 | 0.1 | 1.719642 | 1 | 60 | 150 | Ca2+_ion
4 | 3.1698 | 0.04738415 | -0.002001683 | 0.1 | 1.719642 | 1 | 60 | 150 | Ca2+_ion
4 | 2.5179 | 0.04763848 | -0.001944924 | 0.1 | 1.719642 | 1 | 60 | 150 | Ca2+_ion
4 | 2 | 0.04783827 | -0.001805231 | 0.1 | 1.719642 | 1 | 60 | 150 | Ca2+_ion
4 | 1.5887 | 0.04806697 | -0.001797896 | 0.1 | 1.719642 | 1 | 60 | 150 | Ca2+_ion
4 | 1.2619 | 0.04841748 | -0.001748532 | 0.1 | 1.719642 | 1 | 60 | 150 | Ca2+_ion
4 | 1.0024 | 0.04866453 | -0.001640039 | 0.1 | 1.719642 | 1 | 60 | 150 | Ca2+_ion
4 | 0.79621 | 0.04894492 | -0.001751829 | 0.1 | 1.719642 | 1 | 60 | 150 | Ca2+_ion
4 | 0.63246 | 0.04928654 | -0.001642229 | 0.1 | 1.719642 | 1 | 60 | 150 | Ca2+_ion
4 | 0.50238 | 0.04936016 | -0.001470449 | 0.1 | 1.719642 | 1 | 60 | 150 | Ca2+_ion
4 | 0.39905 | 0.04965791 | -0.001486058 | 0.1 | 1.719642 | 1 | 60 | 150 | Ca2+_ion
4 | 0.31623 | 0.04992626 | -0.001334549 | 0.1 | 1.719642 | 1 | 60 | 150 | Ca2+_ion
4 | 0.25119 | 0.04999882 | -0.00119413 | 0.1 | 1.719642 | 1 | 60 | 150 | Ca2+_ion
4 | 0.2 | 0.05030446 | -0.001164903 | 0.1 | 1.719642 | 1 | 60 | 150 | Ca2+_ion
4 | 0.15849 | 0.05033154 | -0.001054725 | 0.1 | 1.719642 | 1 | 60 | 150 | Ca2+_ion
4 | 0.12619 | 0.05071058 | -0.001123696 | 0.1 | 1.719642 | 1 | 60 | 150 | Ca2+_ion
4 | 0.1 | 0.05076007 | -0.0009771445 | 0.1 | 1.719642 | 1 | 60 | 150 | Ca2+_ion
4 | 0.079621 | 0.05077854 | -0.000799808 | 0.1 | 1.719642 | 1 | 60 | 150 | Ca2+_ion
4 | 0.063246 | 0.05079734 | -0.0007549006 | 0.1 | 1.719642 | 1 | 60 | 150 | Ca2+_ion
4 | 0.050238 | 0.05081183 | -0.0005724277 | 0.1 | 1.719642 | 1 | 60 | 150 | Ca2+_ion
4 | 0.039905 | 0.0507535 | -0.0005141485 | 0.1 | 1.719642 | 1 | 60 | 150 | Ca2+_ion
4 | 0.031698 | 0.05086696 | -0.000424408 | 0.1 | 1.719642 | 1 | 60 | 150 | Ca2+_ion
4 | 0.025179 | 0.05099611 | -0.000441332 | 0.1 | 1.719642 | 1 | 60 | 150 | Ca2+_ion
4 | 0.02 | 0.05068746 | -0.0003150651 | 0.1 | 1.719642 | 1 | 60 | 150 | Ca2+_ion
4 | 0.015887 | 0.05116488 | -0.0003103049 | 0.1 | 1.719642 | 1 | 60 | 150 | Ca2+_ion
4 | 0.012619 | 0.05088084 | -0.0002654119 | 0.1 | 1.719642 | 1 | 60 | 150 | Ca2+_ion
4 | 0.010024 | 0.05095073 | -0.0002756405 | 0.1 | 1.719642 | 1 | 60 | 150 | Ca2+_ion
6 | 20000 | 0.006269457 | 0.002744701 | 0.1 | 1.724423 | 1 | 60 | 150 | Ca2+_ion
6 | 15890 | 0.03745877 | -0.001590484 | 0.1 | 1.724423 | 1 | 60 | 150 | Ca2+_ion
6 | 12619 | 0.0376793 | -0.001448072 | 0.1 | 1.724423 | 1 | 60 | 150 | Ca2+_ion
6 | 10020 | 0.03788316 | -0.00132787 | 0.1 | 1.724423 | 1 | 60 | 150 | Ca2+_ion
6 | 7962 | 0.03800164 | -0.001140779 | 0.1 | 1.724423 | 1 | 60 | 150 | Ca2+_ion
6 | 6324.6 | 0.03812976 | -0.0009892773 | 0.1 | 1.724423 | 1 | 60 | 150 | Ca2+_ion
6 | 5023.8 | 0.03825619 | -0.0008802675 | 0.1 | 1.724423 | 1 | 60 | 150 | Ca2+_ion
6 | 3991 | 0.03837443 | -0.0008300628 | 0.1 | 1.724423 | 1 | 60 | 150 | Ca2+_ion
6 | 3169.8 | 0.03846243 | -0.0007860252 | 0.1 | 1.724423 | 1 | 60 | 150 | Ca2+_ion
6 | 2517.9 | 0.03858807 | -0.0007830331 | 0.1 | 1.724423 | 1 | 60 | 150 | Ca2+_ion
6 | 2000 | 0.03867635 | -0.0007652142 | 0.1 | 1.724423 | 1 | 60 | 150 | Ca2+_ion
6 | 1588.7 | 0.0387501 | -0.0007356015 | 0.1 | 1.724423 | 1 | 60 | 150 | Ca2+_ion
6 | 1261.9 | 0.03879914 | -0.0007654174 | 0.1 | 1.724423 | 1 | 60 | 150 | Ca2+_ion
6 | 1002.4 | 0.038885 | -0.0008174998 | 0.1 | 1.724423 | 1 | 60 | 150 | Ca2+_ion
6 | 796.21 | 0.03894483 | -0.0008563473 | 0.1 | 1.724423 | 1 | 60 | 150 | Ca2+_ion
6 | 632.46 | 0.03904775 | -0.0009449449 | 0.1 | 1.724423 | 1 | 60 | 150 | Ca2+_ion
6 | 502.38 | 0.03915009 | -0.001032962 | 0.1 | 1.724423 | 1 | 60 | 150 | Ca2+_ion
6 | 399.05 | 0.03926772 | -0.001132084 | 0.1 | 1.724423 | 1 | 60 | 150 | Ca2+_ion
6 | 316.98 | 0.03939327 | -0.001275255 | 0.1 | 1.724423 | 1 | 60 | 150 | Ca2+_ion
6 | 251.79 | 0.03954281 | -0.00140098 | 0.1 | 1.724423 | 1 | 60 | 150 | Ca2+_ion
6 | 200 | 0.03972994 | -0.001591934 | 0.1 | 1.724423 | 1 | 60 | 150 | Ca2+_ion
6 | 158.87 | 0.03992145 | -0.00181435 | 0.1 | 1.724423 | 1 | 60 | 150 | Ca2+_ion
6 | 126.19 | 0.04016565 | -0.002033678 | 0.1 | 1.724423 | 1 | 60 | 150 | Ca2+_ion
6 | 100.24 | 0.04048857 | -0.002292419 | 0.1 | 1.724423 | 1 | 60 | 150 | Ca2+_ion
6 | 79.621 | 0.04088384 | -0.002564594 | 0.1 | 1.724423 | 1 | 60 | 150 | Ca2+_ion
6 | 63.246 | 0.04134388 | -0.00281174 | 0.1 | 1.724423 | 1 | 60 | 150 | Ca2+_ion
6 | 50.238 | 0.04187062 | -0.003037781 | 0.1 | 1.724423 | 1 | 60 | 150 | Ca2+_ion
6 | 39.905 | 0.04245781 | -0.003198938 | 0.1 | 1.724423 | 1 | 60 | 150 | Ca2+_ion
6 | 31.698 | 0.04307488 | -0.003275484 | 0.1 | 1.724423 | 1 | 60 | 150 | Ca2+_ion
6 | 25.179 | 0.0437265 | -0.003278556 | 0.1 | 1.724423 | 1 | 60 | 150 | Ca2+_ion
6 | 20 | 0.04440743 | -0.003195123 | 0.1 | 1.724423 | 1 | 60 | 150 | Ca2+_ion
6 | 15.887 | 0.0451121 | -0.003015626 | 0.1 | 1.724423 | 1 | 60 | 150 | Ca2+_ion
6 | 12.619 | 0.0455797 | -0.00287605 | 0.1 | 1.724423 | 1 | 60 | 150 | Ca2+_ion
6 | 10.024 | 0.04599953 | -0.0027082 | 0.1 | 1.724423 | 1 | 60 | 150 | Ca2+_ion
6 | 7.9621 | 0.04635953 | -0.002508812 | 0.1 | 1.724423 | 1 | 60 | 150 | Ca2+_ion
6 | 6.3246 | 0.04676201 | -0.002381078 | 0.1 | 1.724423 | 1 | 60 | 150 | Ca2+_ion
6 | 5.0238 | 0.04715823 | -0.002241773 | 0.1 | 1.724423 | 1 | 60 | 150 | Ca2+_ion
6 | 3.9905 | 0.04748023 | -0.002152671 | 0.1 | 1.724423 | 1 | 60 | 150 | Ca2+_ion
6 | 3.1698 | 0.04777736 | -0.002200008 | 0.1 | 1.724423 | 1 | 60 | 150 | Ca2+_ion
6 | 2.5179 | 0.04810537 | -0.002059056 | 0.1 | 1.724423 | 1 | 60 | 150 | Ca2+_ion
6 | 2 | 0.0481739 | -0.002027615 | 0.1 | 1.724423 | 1 | 60 | 150 | Ca2+_ion
6 | 1.5887 | 0.0485529 | -0.001876722 | 0.1 | 1.724423 | 1 | 60 | 150 | Ca2+_ion
6 | 1.2619 | 0.04888865 | -0.001854086 | 0.1 | 1.724423 | 1 | 60 | 150 | Ca2+_ion
6 | 1.0024 | 0.04913478 | -0.001861893 | 0.1 | 1.724423 | 1 | 60 | 150 | Ca2+_ion
6 | 0.79621 | 0.04952108 | -0.001828034 | 0.1 | 1.724423 | 1 | 60 | 150 | Ca2+_ion
6 | 0.63246 | 0.04977021 | -0.001679786 | 0.1 | 1.724423 | 1 | 60 | 150 | Ca2+_ion
6 | 0.50238 | 0.04997897 | -0.001684995 | 0.1 | 1.724423 | 1 | 60 | 150 | Ca2+_ion
6 | 0.39905 | 0.05035027 | -0.001590683 | 0.1 | 1.724423 | 1 | 60 | 150 | Ca2+_ion
6 | 0.31623 | 0.05066185 | -0.001629939 | 0.1 | 1.724423 | 1 | 60 | 150 | Ca2+_ion
6 | 0.25119 | 0.05088416 | -0.001342064 | 0.1 | 1.724423 | 1 | 60 | 150 | Ca2+_ion
6 | 0.2 | 0.05108429 | -0.001453684 | 0.1 | 1.724423 | 1 | 60 | 150 | Ca2+_ion
6 | 0.15849 | 0.05097697 | -0.001325032 | 0.1 | 1.724423 | 1 | 60 | 150 | Ca2+_ion
6 | 0.12619 | 0.05127687 | -0.001190712 | 0.1 | 1.724423 | 1 | 60 | 150 | Ca2+_ion
6 | 0.1 | 0.05155726 | -0.00110024 | 0.1 | 1.724423 | 1 | 60 | 150 | Ca2+_ion
6 | 0.079621 | 0.05148451 | -0.0009602407 | 0.1 | 1.724423 | 1 | 60 | 150 | Ca2+_ion
6 | 0.063246 | 0.05179902 | -0.0008687792 | 0.1 | 1.724423 | 1 | 60 | 150 | Ca2+_ion
6 | 0.050238 | 0.05192083 | -0.0005996579 | 0.1 | 1.724423 | 1 | 60 | 150 | Ca2+_ion
6 | 0.039905 | 0.05188341 | -0.0005310191 | 0.1 | 1.724423 | 1 | 60 | 150 | Ca2+_ion
6 | 0.031698 | 0.05170539 | -0.0006475291 | 0.1 | 1.724423 | 1 | 60 | 150 | Ca2+_ion
6 | 0.025179 | 0.05201971 | -0.0003663669 | 0.1 | 1.724423 | 1 | 60 | 150 | Ca2+_ion
6 | 0.02 | 0.05167064 | -0.0003927971 | 0.1 | 1.724423 | 1 | 60 | 150 | Ca2+_ion
6 | 0.015887 | 0.05197444 | -6.32288e-05 | 0.1 | 1.724423 | 1 | 60 | 150 | Ca2+_ion
6 | 0.012619 | 0.05172954 | -0.000372538 | 0.1 | 1.724423 | 1 | 60 | 150 | Ca2+_ion
6 | 0.010024 | 0.05168917 | -0.0001738129 | 0.1 | 1.724423 | 1 | 60 | 150 | Ca2+_ion