## Sheet1
Time(h) | Freq | Zreal | Zimag | ppm | mean_voltage | current | temperature | flow | Label
0 | 20000 | 0.001601151 | -0.001059354 | 0.1 | 1.752127 | 1 | 60 | 150 | Ca2+_ion
0 | 15890 | 0.03882145 | -0.001810136 | 0.1 | 1.752127 | 1 | 60 | 150 | Ca2+_ion
0 | 12619 | 0.03928113 | -0.001725081 | 0.1 | 1.752127 | 1 | 60 | 150 | Ca2+_ion
0 | 10020 | 0.03982197 | -0.001656677 | 0.1 | 1.752127 | 1 | 60 | 150 | Ca2+_ion
0 | 7962 | 0.04036756 | -0.001499601 | 0.1 | 1.752127 | 1 | 60 | 150 | Ca2+_ion
0 | 6324.6 | 0.04088578 | -0.001373835 | 0.1 | 1.752127 | 1 | 60 | 150 | Ca2+_ion
0 | 5023.8 | 0.04132643 | -0.001281314 | 0.1 | 1.752127 | 1 | 60 | 150 | Ca2+_ion
0 | 3991 | 0.0416548 | -0.001235222 | 0.1 | 1.752127 | 1 | 60 | 150 | Ca2+_ion
0 | 3169.8 | 0.0419032 | -0.001152866 | 0.1 | 1.752127 | 1 | 60 | 150 | Ca2+_ion
0 | 2517.9 | 0.04210127 | -0.001119151 | 0.1 | 1.752127 | 1 | 60 | 150 | Ca2+_ion
0 | 2000 | 0.04228116 | -0.00108016 | 0.1 | 1.752127 | 1 | 60 | 150 | Ca2+_ion
0 | 1588.7 | 0.04242301 | -0.001025646 | 0.1 | 1.752127 | 1 | 60 | 150 | Ca2+_ion
0 | 1261.9 | 0.04250948 | -0.001045962 | 0.1 | 1.752127 | 1 | 60 | 150 | Ca2+_ion
0 | 1002.4 | 0.04260706 | -0.001078415 | 0.1 | 1.752127 | 1 | 60 | 150 | Ca2+_ion
0 | 796.21 | 0.04273999 | -0.001115697 | 0.1 | 1.752127 | 1 | 60 | 150 | Ca2+_ion
0 | 632.46 | 0.04286663 | -0.001205364 | 0.1 | 1.752127 | 1 | 60 | 150 | Ca2+_ion
0 | 502.38 | 0.04299736 | -0.001302765 | 0.1 | 1.752127 | 1 | 60 | 150 | Ca2+_ion
0 | 399.05 | 0.04317672 | -0.001428285 | 0.1 | 1.752127 | 1 | 60 | 150 | Ca2+_ion
0 | 316.98 | 0.04332058 | -0.001589623 | 0.1 | 1.752127 | 1 | 60 | 150 | Ca2+_ion
0 | 251.79 | 0.0434827 | -0.001765002 | 0.1 | 1.752127 | 1 | 60 | 150 | Ca2+_ion
0 | 200 | 0.04369122 | -0.001963975 | 0.1 | 1.752127 | 1 | 60 | 150 | Ca2+_ion
0 | 158.87 | 0.04393508 | -0.002225839 | 0.1 | 1.752127 | 1 | 60 | 150 | Ca2+_ion
0 | 126.19 | 0.0442348 | -0.002519374 | 0.1 | 1.752127 | 1 | 60 | 150 | Ca2+_ion
0 | 100.24 | 0.04461019 | -0.002826744 | 0.1 | 1.752127 | 1 | 60 | 150 | Ca2+_ion
0 | 79.621 | 0.04506062 | -0.003142461 | 0.1 | 1.752127 | 1 | 60 | 150 | Ca2+_ion
0 | 63.246 | 0.0455783 | -0.003466434 | 0.1 | 1.752127 | 1 | 60 | 150 | Ca2+_ion
0 | 50.238 | 0.04619623 | -0.003784159 | 0.1 | 1.752127 | 1 | 60 | 150 | Ca2+_ion
0 | 39.905 | 0.04688382 | -0.004063452 | 0.1 | 1.752127 | 1 | 60 | 150 | Ca2+_ion
0 | 31.698 | 0.04762361 | -0.004303189 | 0.1 | 1.752127 | 1 | 60 | 150 | Ca2+_ion
0 | 25.179 | 0.0484371 | -0.004471994 | 0.1 | 1.752127 | 1 | 60 | 150 | Ca2+_ion
0 | 20 | 0.04933016 | -0.004540414 | 0.1 | 1.752127 | 1 | 60 | 150 | Ca2+_ion
0 | 15.887 | 0.05031032 | -0.004476972 | 0.1 | 1.752127 | 1 | 60 | 150 | Ca2+_ion
0 | 12.619 | 0.05108665 | -0.004479123 | 0.1 | 1.752127 | 1 | 60 | 150 | Ca2+_ion
0 | 10.024 | 0.05188687 | -0.004558368 | 0.1 | 1.752127 | 1 | 60 | 150 | Ca2+_ion
0 | 7.9621 | 0.05259557 | -0.004628769 | 0.1 | 1.752127 | 1 | 60 | 150 | Ca2+_ion
0 | 6.3246 | 0.05325965 | -0.004659319 | 0.1 | 1.752127 | 1 | 60 | 150 | Ca2+_ion
0 | 5.0238 | 0.05405489 | -0.004789517 | 0.1 | 1.752127 | 1 | 60 | 150 | Ca2+_ion
0 | 3.9905 | 0.05494127 | -0.004876985 | 0.1 | 1.752127 | 1 | 60 | 150 | Ca2+_ion
0 | 3.1698 | 0.05564641 | -0.004843 | 0.1 | 1.752127 | 1 | 60 | 150 | Ca2+_ion
0 | 2.5179 | 0.05645123 | -0.005064758 | 0.1 | 1.752127 | 1 | 60 | 150 | Ca2+_ion
0 | 2 | 0.05724419 | -0.00506361 | 0.1 | 1.752127 | 1 | 60 | 150 | Ca2+_ion
0 | 1.5887 | 0.05812548 | -0.005168762 | 0.1 | 1.752127 | 1 | 60 | 150 | Ca2+_ion
0 | 1.2619 | 0.05888847 | -0.005140117 | 0.1 | 1.752127 | 1 | 60 | 150 | Ca2+_ion
0 | 1.0024 | 0.05986981 | -0.005395338 | 0.1 | 1.752127 | 1 | 60 | 150 | Ca2+_ion
0 | 0.79621 | 0.06069464 | -0.005461525 | 0.1 | 1.752127 | 1 | 60 | 150 | Ca2+_ion
0 | 0.63246 | 0.06185002 | -0.005387763 | 0.1 | 1.752127 | 1 | 60 | 150 | Ca2+_ion
0 | 0.50238 | 0.06280538 | -0.005348818 | 0.1 | 1.752127 | 1 | 60 | 150 | Ca2+_ion
0 | 0.39905 | 0.06353156 | -0.005331235 | 0.1 | 1.752127 | 1 | 60 | 150 | Ca2+_ion
0 | 0.31623 | 0.06440285 | -0.005255851 | 0.1 | 1.752127 | 1 | 60 | 150 | Ca2+_ion
0 | 0.25119 | 0.06537437 | -0.005197401 | 0.1 | 1.752127 | 1 | 60 | 150 | Ca2+_ion
0 | 0.2 | 0.06651639 | -0.004791026 | 0.1 | 1.752127 | 1 | 60 | 150 | Ca2+_ion
0 | 0.15849 | 0.06693929 | -0.004659139 | 0.1 | 1.752127 | 1 | 60 | 150 | Ca2+_ion
0 | 0.12619 | 0.06763943 | -0.00416382 | 0.1 | 1.752127 | 1 | 60 | 150 | Ca2+_ion
0 | 0.1 | 0.06824486 | -0.003852186 | 0.1 | 1.752127 | 1 | 60 | 150 | Ca2+_ion
0 | 0.079621 | 0.06839591 | -0.003357166 | 0.1 | 1.752127 | 1 | 60 | 150 | Ca2+_ion
0 | 0.063246 | 0.06896829 | -0.003045991 | 0.1 | 1.752127 | 1 | 60 | 150 | Ca2+_ion
0 | 0.050238 | 0.06918827 | -0.002566806 | 0.1 | 1.752127 | 1 | 60 | 150 | Ca2+_ion
0 | 0.039905 | 0.06923995 | -0.002147034 | 0.1 | 1.752127 | 1 | 60 | 150 | Ca2+_ion
0 | 0.031698 | 0.06942964 | -0.001967077 | 0.1 | 1.752127 | 1 | 60 | 150 | Ca2+_ion
0 | 0.025179 | 0.06910317 | -0.00165431 | 0.1 | 1.752127 | 1 | 60 | 150 | Ca2+_ion
0 | 0.02 | 0.06909041 | -0.00100784 | 0.1 | 1.752127 | 1 | 60 | 150 | Ca2+_ion
0 | 0.015887 | 0.06934319 | -0.00093624 | 0.1 | 1.752127 | 1 | 60 | 150 | Ca2+_ion
0 | 0.012619 | 0.06913082 | -0.0004398961 | 0.1 | 1.752127 | 1 | 60 | 150 | Ca2+_ion
0 | 0.010024 | 0.06954176 | -0.0005498917 | 0.1 | 1.752127 | 1 | 60 | 150 | Ca2+_ion
2 | 20000 | -0.0002734667 | -0.006370317 | 0.1 | 1.755836 | 1 | 60 | 150 | Ca2+_ion
2 | 15890 | 0.03891027 | -0.001840677 | 0.1 | 1.755836 | 1 | 60 | 150 | Ca2+_ion
2 | 12619 | 0.03941148 | -0.001746422 | 0.1 | 1.755836 | 1 | 60 | 150 | Ca2+_ion
2 | 10020 | 0.03995213 | -0.001656542 | 0.1 | 1.755836 | 1 | 60 | 150 | Ca2+_ion
2 | 7962 | 0.04055188 | -0.001526977 | 0.1 | 1.755836 | 1 | 60 | 150 | Ca2+_ion
2 | 6324.6 | 0.04107539 | -0.001418452 | 0.1 | 1.755836 | 1 | 60 | 150 | Ca2+_ion
2 | 5023.8 | 0.04152318 | -0.001342643 | 0.1 | 1.755836 | 1 | 60 | 150 | Ca2+_ion
2 | 3991 | 0.04187641 | -0.001294512 | 0.1 | 1.755836 | 1 | 60 | 150 | Ca2+_ion
2 | 3169.8 | 0.04215778 | -0.001211694 | 0.1 | 1.755836 | 1 | 60 | 150 | Ca2+_ion
2 | 2517.9 | 0.04238757 | -0.001194137 | 0.1 | 1.755836 | 1 | 60 | 150 | Ca2+_ion
2 | 2000 | 0.0425715 | -0.001141768 | 0.1 | 1.755836 | 1 | 60 | 150 | Ca2+_ion
2 | 1588.7 | 0.04269399 | -0.00108313 | 0.1 | 1.755836 | 1 | 60 | 150 | Ca2+_ion
2 | 1261.9 | 0.04282442 | -0.001080615 | 0.1 | 1.755836 | 1 | 60 | 150 | Ca2+_ion
2 | 1002.4 | 0.04290691 | -0.001135754 | 0.1 | 1.755836 | 1 | 60 | 150 | Ca2+_ion
2 | 796.21 | 0.04302678 | -0.001160343 | 0.1 | 1.755836 | 1 | 60 | 150 | Ca2+_ion
2 | 632.46 | 0.04317542 | -0.001245591 | 0.1 | 1.755836 | 1 | 60 | 150 | Ca2+_ion
2 | 502.38 | 0.04328185 | -0.001340217 | 0.1 | 1.755836 | 1 | 60 | 150 | Ca2+_ion
2 | 399.05 | 0.04346242 | -0.001469744 | 0.1 | 1.755836 | 1 | 60 | 150 | Ca2+_ion
2 | 316.98 | 0.04362155 | -0.001642318 | 0.1 | 1.755836 | 1 | 60 | 150 | Ca2+_ion
2 | 251.79 | 0.04378882 | -0.0018242 | 0.1 | 1.755836 | 1 | 60 | 150 | Ca2+_ion
2 | 200 | 0.04401241 | -0.002028141 | 0.1 | 1.755836 | 1 | 60 | 150 | Ca2+_ion
2 | 158.87 | 0.04426957 | -0.002279224 | 0.1 | 1.755836 | 1 | 60 | 150 | Ca2+_ion
2 | 126.19 | 0.04458212 | -0.002565288 | 0.1 | 1.755836 | 1 | 60 | 150 | Ca2+_ion
2 | 100.24 | 0.04495999 | -0.002891782 | 0.1 | 1.755836 | 1 | 60 | 150 | Ca2+_ion
2 | 79.621 | 0.04540971 | -0.003239912 | 0.1 | 1.755836 | 1 | 60 | 150 | Ca2+_ion
2 | 63.246 | 0.04593814 | -0.003590932 | 0.1 | 1.755836 | 1 | 60 | 150 | Ca2+_ion
2 | 50.238 | 0.04656388 | -0.003917402 | 0.1 | 1.755836 | 1 | 60 | 150 | Ca2+_ion
2 | 39.905 | 0.04727515 | -0.004212042 | 0.1 | 1.755836 | 1 | 60 | 150 | Ca2+_ion
2 | 31.698 | 0.04803354 | -0.004458053 | 0.1 | 1.755836 | 1 | 60 | 150 | Ca2+_ion
2 | 25.179 | 0.04886425 | -0.004644967 | 0.1 | 1.755836 | 1 | 60 | 150 | Ca2+_ion
2 | 20 | 0.04978391 | -0.004736581 | 0.1 | 1.755836 | 1 | 60 | 150 | Ca2+_ion
2 | 15.887 | 0.05080712 | -0.004700449 | 0.1 | 1.755836 | 1 | 60 | 150 | Ca2+_ion
2 | 12.619 | 0.05167413 | -0.004707391 | 0.1 | 1.755836 | 1 | 60 | 150 | Ca2+_ion
2 | 10.024 | 0.05240482 | -0.004809512 | 0.1 | 1.755836 | 1 | 60 | 150 | Ca2+_ion
2 | 7.9621 | 0.05322226 | -0.004889512 | 0.1 | 1.755836 | 1 | 60 | 150 | Ca2+_ion
2 | 6.3246 | 0.0539789 | -0.00497625 | 0.1 | 1.755836 | 1 | 60 | 150 | Ca2+_ion
2 | 5.0238 | 0.05485961 | -0.005050155 | 0.1 | 1.755836 | 1 | 60 | 150 | Ca2+_ion
2 | 3.9905 | 0.05567278 | -0.005169396 | 0.1 | 1.755836 | 1 | 60 | 150 | Ca2+_ion
2 | 3.1698 | 0.05650813 | -0.00526585 | 0.1 | 1.755836 | 1 | 60 | 150 | Ca2+_ion
2 | 2.5179 | 0.05731781 | -0.005270904 | 0.1 | 1.755836 | 1 | 60 | 150 | Ca2+_ion
2 | 2 | 0.05824438 | -0.005493417 | 0.1 | 1.755836 | 1 | 60 | 150 | Ca2+_ion
2 | 1.5887 | 0.05915755 | -0.005569537 | 0.1 | 1.755836 | 1 | 60 | 150 | Ca2+_ion
2 | 1.2619 | 0.05982107 | -0.005584196 | 0.1 | 1.755836 | 1 | 60 | 150 | Ca2+_ion
2 | 1.0024 | 0.06108793 | -0.005706966 | 0.1 | 1.755836 | 1 | 60 | 150 | Ca2+_ion
2 | 0.79621 | 0.06190519 | -0.005677436 | 0.1 | 1.755836 | 1 | 60 | 150 | Ca2+_ion
2 | 0.63246 | 0.06302978 | -0.005922399 | 0.1 | 1.755836 | 1 | 60 | 150 | Ca2+_ion
2 | 0.50238 | 0.06395882 | -0.005616269 | 0.1 | 1.755836 | 1 | 60 | 150 | Ca2+_ion
2 | 0.39905 | 0.0650183 | -0.005762129 | 0.1 | 1.755836 | 1 | 60 | 150 | Ca2+_ion
2 | 0.31623 | 0.06616944 | -0.005522488 | 0.1 | 1.755836 | 1 | 60 | 150 | Ca2+_ion
2 | 0.25119 | 0.06689637 | -0.005515122 | 0.1 | 1.755836 | 1 | 60 | 150 | Ca2+_ion
2 | 0.2 | 0.06768556 | -0.005327033 | 0.1 | 1.755836 | 1 | 60 | 150 | Ca2+_ion
2 | 0.15849 | 0.06843536 | -0.004721702 | 0.1 | 1.755836 | 1 | 60 | 150 | Ca2+_ion
2 | 0.12619 | 0.06942198 | -0.004579601 | 0.1 | 1.755836 | 1 | 60 | 150 | Ca2+_ion
2 | 0.1 | 0.06987336 | -0.004015524 | 0.1 | 1.755836 | 1 | 60 | 150 | Ca2+_ion
2 | 0.079621 | 0.07051167 | -0.003796544 | 0.1 | 1.755836 | 1 | 60 | 150 | Ca2+_ion
2 | 0.063246 | 0.07069542 | -0.003115478 | 0.1 | 1.755836 | 1 | 60 | 150 | Ca2+_ion
2 | 0.050238 | 0.07086047 | -0.002767065 | 0.1 | 1.755836 | 1 | 60 | 150 | Ca2+_ion
2 | 0.039905 | 0.07082399 | -0.00225893 | 0.1 | 1.755836 | 1 | 60 | 150 | Ca2+_ion
2 | 0.031698 | 0.07108749 | -0.00193169 | 0.1 | 1.755836 | 1 | 60 | 150 | Ca2+_ion
2 | 0.025179 | 0.0711142 | -0.001630467 | 0.1 | 1.755836 | 1 | 60 | 150 | Ca2+_ion
2 | 0.02 | 0.07091167 | -0.001124706 | 0.1 | 1.755836 | 1 | 60 | 150 | Ca2+_ion
2 | 0.015887 | 0.07109863 | -0.0008865574 | 0.1 | 1.755836 | 1 | 60 | 150 | Ca2+_ion
2 | 0.012619 | 0.07072002 | -0.0007642668 | 0.1 | 1.755836 | 1 | 60 | 150 | Ca2+_ion
2 | 0.010024 | 0.07073943 | -0.0004135331 | 0.1 | 1.755836 | 1 | 60 | 150 | Ca2+_ion
4 | 20000 | 0.03859665 | -0.002003459 | 0.1 | 1.7541 | 1 | 60 | 150 | Ca2+_ion
4 | 15890 | 0.03908525 | -0.001906927 | 0.1 | 1.7541 | 1 | 60 | 150 | Ca2+_ion
4 | 12619 | 0.03964804 | -0.001815014 | 0.1 | 1.7541 | 1 | 60 | 150 | Ca2+_ion
4 | 10020 | 0.04032621 | -0.001760713 | 0.1 | 1.7541 | 1 | 60 | 150 | Ca2+_ion
4 | 7962 | 0.04087985 | -0.00162792 | 0.1 | 1.7541 | 1 | 60 | 150 | Ca2+_ion
4 | 6324.6 | 0.04139626 | -0.001530066 | 0.1 | 1.7541 | 1 | 60 | 150 | Ca2+_ion
4 | 5023.8 | 0.04183213 | -0.00143184 | 0.1 | 1.7541 | 1 | 60 | 150 | Ca2+_ion
4 | 3991 | 0.04218415 | -0.001381741 | 0.1 | 1.7541 | 1 | 60 | 150 | Ca2+_ion
4 | 3169.8 | 0.04244049 | -0.001298855 | 0.1 | 1.7541 | 1 | 60 | 150 | Ca2+_ion
4 | 2517.9 | 0.0426997 | -0.001267084 | 0.1 | 1.7541 | 1 | 60 | 150 | Ca2+_ion
4 | 2000 | 0.0428653 | -0.001196106 | 0.1 | 1.7541 | 1 | 60 | 150 | Ca2+_ion
4 | 1588.7 | 0.04298071 | -0.001138886 | 0.1 | 1.7541 | 1 | 60 | 150 | Ca2+_ion
4 | 1261.9 | 0.04312164 | -0.001143836 | 0.1 | 1.7541 | 1 | 60 | 150 | Ca2+_ion
4 | 1002.4 | 0.04322447 | -0.001172309 | 0.1 | 1.7541 | 1 | 60 | 150 | Ca2+_ion
4 | 796.21 | 0.04334223 | -0.001217272 | 0.1 | 1.7541 | 1 | 60 | 150 | Ca2+_ion
4 | 632.46 | 0.04350717 | -0.001293065 | 0.1 | 1.7541 | 1 | 60 | 150 | Ca2+_ion
4 | 502.38 | 0.0436227 | -0.00139652 | 0.1 | 1.7541 | 1 | 60 | 150 | Ca2+_ion
4 | 399.05 | 0.04378602 | -0.001513997 | 0.1 | 1.7541 | 1 | 60 | 150 | Ca2+_ion
4 | 316.98 | 0.04397077 | -0.001667556 | 0.1 | 1.7541 | 1 | 60 | 150 | Ca2+_ion
4 | 251.79 | 0.04415559 | -0.001888944 | 0.1 | 1.7541 | 1 | 60 | 150 | Ca2+_ion
4 | 200 | 0.04436286 | -0.00206589 | 0.1 | 1.7541 | 1 | 60 | 150 | Ca2+_ion
4 | 158.87 | 0.04466812 | -0.002363463 | 0.1 | 1.7541 | 1 | 60 | 150 | Ca2+_ion
4 | 126.19 | 0.04496452 | -0.002644918 | 0.1 | 1.7541 | 1 | 60 | 150 | Ca2+_ion
4 | 100.24 | 0.04533838 | -0.002974061 | 0.1 | 1.7541 | 1 | 60 | 150 | Ca2+_ion
4 | 79.621 | 0.04579335 | -0.003332044 | 0.1 | 1.7541 | 1 | 60 | 150 | Ca2+_ion
4 | 63.246 | 0.04632646 | -0.00370198 | 0.1 | 1.7541 | 1 | 60 | 150 | Ca2+_ion
4 | 50.238 | 0.0469859 | -0.004049579 | 0.1 | 1.7541 | 1 | 60 | 150 | Ca2+_ion
4 | 39.905 | 0.0477092 | -0.004372586 | 0.1 | 1.7541 | 1 | 60 | 150 | Ca2+_ion
4 | 31.698 | 0.04849157 | -0.004636783 | 0.1 | 1.7541 | 1 | 60 | 150 | Ca2+_ion
4 | 25.179 | 0.04934842 | -0.004821725 | 0.1 | 1.7541 | 1 | 60 | 150 | Ca2+_ion
4 | 20 | 0.05031268 | -0.004906432 | 0.1 | 1.7541 | 1 | 60 | 150 | Ca2+_ion
4 | 15.887 | 0.05140891 | -0.004865391 | 0.1 | 1.7541 | 1 | 60 | 150 | Ca2+_ion
4 | 12.619 | 0.05222991 | -0.005026606 | 0.1 | 1.7541 | 1 | 60 | 150 | Ca2+_ion
4 | 10.024 | 0.05319089 | -0.005117825 | 0.1 | 1.7541 | 1 | 60 | 150 | Ca2+_ion
4 | 7.9621 | 0.05393874 | -0.005157568 | 0.1 | 1.7541 | 1 | 60 | 150 | Ca2+_ion
4 | 6.3246 | 0.05473874 | -0.005304815 | 0.1 | 1.7541 | 1 | 60 | 150 | Ca2+_ion
4 | 5.0238 | 0.05574116 | -0.005361279 | 0.1 | 1.7541 | 1 | 60 | 150 | Ca2+_ion
4 | 3.9905 | 0.05667002 | -0.005435735 | 0.1 | 1.7541 | 1 | 60 | 150 | Ca2+_ion
4 | 3.1698 | 0.05744536 | -0.005548436 | 0.1 | 1.7541 | 1 | 60 | 150 | Ca2+_ion
4 | 2.5179 | 0.05834298 | -0.005734986 | 0.1 | 1.7541 | 1 | 60 | 150 | Ca2+_ion
4 | 2 | 0.05945795 | -0.005850169 | 0.1 | 1.7541 | 1 | 60 | 150 | Ca2+_ion
4 | 1.5887 | 0.06024828 | -0.005904507 | 0.1 | 1.7541 | 1 | 60 | 150 | Ca2+_ion
4 | 1.2619 | 0.06130064 | -0.006007631 | 0.1 | 1.7541 | 1 | 60 | 150 | Ca2+_ion
4 | 1.0024 | 0.06211521 | -0.006109659 | 0.1 | 1.7541 | 1 | 60 | 150 | Ca2+_ion
4 | 0.79621 | 0.06338642 | -0.006160335 | 0.1 | 1.7541 | 1 | 60 | 150 | Ca2+_ion
4 | 0.63246 | 0.06454219 | -0.006234959 | 0.1 | 1.7541 | 1 | 60 | 150 | Ca2+_ion
4 | 0.50238 | 0.06549834 | -0.006203702 | 0.1 | 1.7541 | 1 | 60 | 150 | Ca2+_ion
4 | 0.39905 | 0.06677729 | -0.006260498 | 0.1 | 1.7541 | 1 | 60 | 150 | Ca2+_ion
4 | 0.31623 | 0.06783752 | -0.006167424 | 0.1 | 1.7541 | 1 | 60 | 150 | Ca2+_ion
4 | 0.25119 | 0.06833045 | -0.006003717 | 0.1 | 1.7541 | 1 | 60 | 150 | Ca2+_ion
4 | 0.2 | 0.06929037 | -0.005600505 | 0.1 | 1.7541 | 1 | 60 | 150 | Ca2+_ion
4 | 0.15849 | 0.07033732 | -0.005437131 | 0.1 | 1.7541 | 1 | 60 | 150 | Ca2+_ion
4 | 0.12619 | 0.07127575 | -0.004889056 | 0.1 | 1.7541 | 1 | 60 | 150 | Ca2+_ion
4 | 0.1 | 0.07175498 | -0.004468625 | 0.1 | 1.7541 | 1 | 60 | 150 | Ca2+_ion
4 | 0.079621 | 0.07203178 | -0.004046826 | 0.1 | 1.7541 | 1 | 60 | 150 | Ca2+_ion
4 | 0.063246 | 0.07260206 | -0.003538076 | 0.1 | 1.7541 | 1 | 60 | 150 | Ca2+_ion
4 | 0.050238 | 0.07295251 | -0.002889923 | 0.1 | 1.7541 | 1 | 60 | 150 | Ca2+_ion
4 | 0.039905 | 0.07295506 | -0.002356985 | 0.1 | 1.7541 | 1 | 60 | 150 | Ca2+_ion
4 | 0.031698 | 0.07287221 | -0.002107471 | 0.1 | 1.7541 | 1 | 60 | 150 | Ca2+_ion
4 | 0.025179 | 0.07292048 | -0.00155148 | 0.1 | 1.7541 | 1 | 60 | 150 | Ca2+_ion
4 | 0.02 | 0.07313526 | -0.001396947 | 0.1 | 1.7541 | 1 | 60 | 150 | Ca2+_ion
4 | 0.015887 | 0.07256283 | -0.0008293108 | 0.1 | 1.7541 | 1 | 60 | 150 | Ca2+_ion
4 | 0.012619 | 0.07247723 | -0.0006483932 | 0.1 | 1.7541 | 1 | 60 | 150 | Ca2+_ion
4 | 0.010024 | 0.07248276 | -0.0007688454 | 0.1 | 1.7541 | 1 | 60 | 150 | Ca2+_ion
6 | 20000 | 0.00128959 | 0.0009274028 | 0.1 | 1.758856 | 1 | 60 | 150 | Ca2+_ion
6 | 15890 | 0.03938371 | -0.001907734 | 0.1 | 1.758856 | 1 | 60 | 150 | Ca2+_ion
6 | 12619 | 0.03984972 | -0.001832951 | 0.1 | 1.758856 | 1 | 60 | 150 | Ca2+_ion
6 | 10020 | 0.04035341 | -0.001759949 | 0.1 | 1.758856 | 1 | 60 | 150 | Ca2+_ion
6 | 7962 | 0.04094862 | -0.001654381 | 0.1 | 1.758856 | 1 | 60 | 150 | Ca2+_ion
6 | 6324.6 | 0.04147588 | -0.001549151 | 0.1 | 1.758856 | 1 | 60 | 150 | Ca2+_ion
6 | 5023.8 | 0.04198385 | -0.001488624 | 0.1 | 1.758856 | 1 | 60 | 150 | Ca2+_ion
6 | 3991 | 0.04235312 | -0.00144761 | 0.1 | 1.758856 | 1 | 60 | 150 | Ca2+_ion
6 | 3169.8 | 0.0426658 | -0.001365016 | 0.1 | 1.758856 | 1 | 60 | 150 | Ca2+_ion
6 | 2517.9 | 0.04290307 | -0.00133346 | 0.1 | 1.758856 | 1 | 60 | 150 | Ca2+_ion
6 | 2000 | 0.0431018 | -0.001280292 | 0.1 | 1.758856 | 1 | 60 | 150 | Ca2+_ion
6 | 1588.7 | 0.04327009 | -0.001213506 | 0.1 | 1.758856 | 1 | 60 | 150 | Ca2+_ion
6 | 1261.9 | 0.04340344 | -0.001192083 | 0.1 | 1.758856 | 1 | 60 | 150 | Ca2+_ion
6 | 1002.4 | 0.04353427 | -0.001220826 | 0.1 | 1.758856 | 1 | 60 | 150 | Ca2+_ion
6 | 796.21 | 0.04363198 | -0.001262543 | 0.1 | 1.758856 | 1 | 60 | 150 | Ca2+_ion
6 | 632.46 | 0.04377405 | -0.001328542 | 0.1 | 1.758856 | 1 | 60 | 150 | Ca2+_ion
6 | 502.38 | 0.04392875 | -0.001438979 | 0.1 | 1.758856 | 1 | 60 | 150 | Ca2+_ion
6 | 399.05 | 0.04409862 | -0.00157454 | 0.1 | 1.758856 | 1 | 60 | 150 | Ca2+_ion
6 | 316.98 | 0.04428585 | -0.001714145 | 0.1 | 1.758856 | 1 | 60 | 150 | Ca2+_ion
6 | 251.79 | 0.04447127 | -0.001914577 | 0.1 | 1.758856 | 1 | 60 | 150 | Ca2+_ion
6 | 200 | 0.04471461 | -0.002164098 | 0.1 | 1.758856 | 1 | 60 | 150 | Ca2+_ion
6 | 158.87 | 0.04495524 | -0.00242543 | 0.1 | 1.758856 | 1 | 60 | 150 | Ca2+_ion
6 | 126.19 | 0.0452892 | -0.002735544 | 0.1 | 1.758856 | 1 | 60 | 150 | Ca2+_ion
6 | 100.24 | 0.04568837 | -0.003091871 | 0.1 | 1.758856 | 1 | 60 | 150 | Ca2+_ion
6 | 79.621 | 0.04616021 | -0.003472238 | 0.1 | 1.758856 | 1 | 60 | 150 | Ca2+_ion
6 | 63.246 | 0.04670934 | -0.003850942 | 0.1 | 1.758856 | 1 | 60 | 150 | Ca2+_ion
6 | 50.238 | 0.04736624 | -0.004206617 | 0.1 | 1.758856 | 1 | 60 | 150 | Ca2+_ion
6 | 39.905 | 0.04812129 | -0.004535525 | 0.1 | 1.758856 | 1 | 60 | 150 | Ca2+_ion
6 | 31.698 | 0.04892477 | -0.004807593 | 0.1 | 1.758856 | 1 | 60 | 150 | Ca2+_ion
6 | 25.179 | 0.04981752 | -0.005010551 | 0.1 | 1.758856 | 1 | 60 | 150 | Ca2+_ion
6 | 20 | 0.05082609 | -0.005115499 | 0.1 | 1.758856 | 1 | 60 | 150 | Ca2+_ion
6 | 15.887 | 0.05197485 | -0.005093976 | 0.1 | 1.758856 | 1 | 60 | 150 | Ca2+_ion
6 | 12.619 | 0.05285888 | -0.005265018 | 0.1 | 1.758856 | 1 | 60 | 150 | Ca2+_ion
6 | 10.024 | 0.05374026 | -0.005327442 | 0.1 | 1.758856 | 1 | 60 | 150 | Ca2+_ion
6 | 7.9621 | 0.05458134 | -0.005492208 | 0.1 | 1.758856 | 1 | 60 | 150 | Ca2+_ion
6 | 6.3246 | 0.05549285 | -0.005579872 | 0.1 | 1.758856 | 1 | 60 | 150 | Ca2+_ion
6 | 5.0238 | 0.05652516 | -0.005616287 | 0.1 | 1.758856 | 1 | 60 | 150 | Ca2+_ion
6 | 3.9905 | 0.05741015 | -0.005824738 | 0.1 | 1.758856 | 1 | 60 | 150 | Ca2+_ion
6 | 3.1698 | 0.05844136 | -0.006022919 | 0.1 | 1.758856 | 1 | 60 | 150 | Ca2+_ion
6 | 2.5179 | 0.05931089 | -0.006125795 | 0.1 | 1.758856 | 1 | 60 | 150 | Ca2+_ion
6 | 2 | 0.0604167 | -0.006251241 | 0.1 | 1.758856 | 1 | 60 | 150 | Ca2+_ion
6 | 1.5887 | 0.0615249 | -0.006387354 | 0.1 | 1.758856 | 1 | 60 | 150 | Ca2+_ion
6 | 1.2619 | 0.06248145 | -0.006457022 | 0.1 | 1.758856 | 1 | 60 | 150 | Ca2+_ion
6 | 1.0024 | 0.06349842 | -0.006669303 | 0.1 | 1.758856 | 1 | 60 | 150 | Ca2+_ion
6 | 0.79621 | 0.06456303 | -0.006778018 | 0.1 | 1.758856 | 1 | 60 | 150 | Ca2+_ion
6 | 0.63246 | 0.06600598 | -0.006614301 | 0.1 | 1.758856 | 1 | 60 | 150 | Ca2+_ion
6 | 0.50238 | 0.06697884 | -0.006686888 | 0.1 | 1.758856 | 1 | 60 | 150 | Ca2+_ion
6 | 0.39905 | 0.06815512 | -0.006715098 | 0.1 | 1.758856 | 1 | 60 | 150 | Ca2+_ion
6 | 0.31623 | 0.0693376 | -0.006502614 | 0.1 | 1.758856 | 1 | 60 | 150 | Ca2+_ion
6 | 0.25119 | 0.07035134 | -0.006234707 | 0.1 | 1.758856 | 1 | 60 | 150 | Ca2+_ion
6 | 0.2 | 0.07146358 | -0.006017657 | 0.1 | 1.758856 | 1 | 60 | 150 | Ca2+_ion
6 | 0.15849 | 0.07196292 | -0.00570489 | 0.1 | 1.758856 | 1 | 60 | 150 | Ca2+_ion
6 | 0.12619 | 0.07302747 | -0.005200968 | 0.1 | 1.758856 | 1 | 60 | 150 | Ca2+_ion
6 | 0.1 | 0.07343165 | -0.004739375 | 0.1 | 1.758856 | 1 | 60 | 150 | Ca2+_ion
6 | 0.079621 | 0.0741517 | -0.004296845 | 0.1 | 1.758856 | 1 | 60 | 150 | Ca2+_ion
6 | 0.063246 | 0.07471547 | -0.003682484 | 0.1 | 1.758856 | 1 | 60 | 150 | Ca2+_ion
6 | 0.050238 | 0.07477423 | -0.003062637 | 0.1 | 1.758856 | 1 | 60 | 150 | Ca2+_ion
6 | 0.039905 | 0.07506355 | -0.002380131 | 0.1 | 1.758856 | 1 | 60 | 150 | Ca2+_ion
6 | 0.031698 | 0.07490844 | -0.002071095 | 0.1 | 1.758856 | 1 | 60 | 150 | Ca2+_ion
6 | 0.025179 | 0.07482767 | -0.001817029 | 0.1 | 1.758856 | 1 | 60 | 150 | Ca2+_ion
6 | 0.02 | 0.07483167 | -0.001420993 | 0.1 | 1.758856 | 1 | 60 | 150 | Ca2+_ion
6 | 0.015887 | 0.07457645 | -0.001243665 | 0.1 | 1.758856 | 1 | 60 | 150 | Ca2+_ion
6 | 0.012619 | 0.07483056 | -0.0007460012 | 0.1 | 1.758856 | 1 | 60 | 150 | Ca2+_ion
6 | 0.010024 | 0.07464865 | -0.0006763819 | 0.1 | 1.758856 | 1 | 60 | 150 | Ca2+_ion