## Sheet1
Time(h) | Freq | Zreal | Zimag | ppm | mean_voltage | current | temperature | flow | Label
0 | 20000 | 0.03874817 | -0.002056349 | 0.1 | 1.761447 | 1 | 60 | 150 | Ca2+_ion
0 | 15890 | 0.03923944 | -0.001992328 | 0.1 | 1.761447 | 1 | 60 | 150 | Ca2+_ion
0 | 12619 | 0.03980174 | -0.001890625 | 0.1 | 1.761447 | 1 | 60 | 150 | Ca2+_ion
0 | 10020 | 0.0405075 | -0.001835066 | 0.1 | 1.761447 | 1 | 60 | 150 | Ca2+_ion
0 | 7962 | 0.0411489 | -0.001741419 | 0.1 | 1.761447 | 1 | 60 | 150 | Ca2+_ion
0 | 6324.6 | 0.04170506 | -0.001659347 | 0.1 | 1.761447 | 1 | 60 | 150 | Ca2+_ion
0 | 5023.8 | 0.04224321 | -0.001589295 | 0.1 | 1.761447 | 1 | 60 | 150 | Ca2+_ion
0 | 3991 | 0.04264005 | -0.001545014 | 0.1 | 1.761447 | 1 | 60 | 150 | Ca2+_ion
0 | 3169.8 | 0.04292817 | -0.001465839 | 0.1 | 1.761447 | 1 | 60 | 150 | Ca2+_ion
0 | 2517.9 | 0.04321298 | -0.001432187 | 0.1 | 1.761447 | 1 | 60 | 150 | Ca2+_ion
0 | 2000 | 0.04341503 | -0.001353878 | 0.1 | 1.761447 | 1 | 60 | 150 | Ca2+_ion
0 | 1588.7 | 0.04357499 | -0.001271661 | 0.1 | 1.761447 | 1 | 60 | 150 | Ca2+_ion
0 | 1261.9 | 0.04371461 | -0.001271502 | 0.1 | 1.761447 | 1 | 60 | 150 | Ca2+_ion
0 | 1002.4 | 0.04387716 | -0.001289786 | 0.1 | 1.761447 | 1 | 60 | 150 | Ca2+_ion
0 | 796.21 | 0.04399863 | -0.001318872 | 0.1 | 1.761447 | 1 | 60 | 150 | Ca2+_ion
0 | 632.46 | 0.04414539 | -0.001398545 | 0.1 | 1.761447 | 1 | 60 | 150 | Ca2+_ion
0 | 502.38 | 0.0442633 | -0.001493969 | 0.1 | 1.761447 | 1 | 60 | 150 | Ca2+_ion
0 | 399.05 | 0.04444964 | -0.001629558 | 0.1 | 1.761447 | 1 | 60 | 150 | Ca2+_ion
0 | 316.98 | 0.04465166 | -0.001771708 | 0.1 | 1.761447 | 1 | 60 | 150 | Ca2+_ion
0 | 251.79 | 0.04483213 | -0.001946535 | 0.1 | 1.761447 | 1 | 60 | 150 | Ca2+_ion
0 | 200 | 0.0450838 | -0.002187365 | 0.1 | 1.761447 | 1 | 60 | 150 | Ca2+_ion
0 | 158.87 | 0.04533821 | -0.00250001 | 0.1 | 1.761447 | 1 | 60 | 150 | Ca2+_ion
0 | 126.19 | 0.04564286 | -0.002820155 | 0.1 | 1.761447 | 1 | 60 | 150 | Ca2+_ion
0 | 100.24 | 0.04605011 | -0.003181682 | 0.1 | 1.761447 | 1 | 60 | 150 | Ca2+_ion
0 | 79.621 | 0.04655058 | -0.003568663 | 0.1 | 1.761447 | 1 | 60 | 150 | Ca2+_ion
0 | 63.246 | 0.04712492 | -0.003965507 | 0.1 | 1.761447 | 1 | 60 | 150 | Ca2+_ion
0 | 50.238 | 0.047795 | -0.004350404 | 0.1 | 1.761447 | 1 | 60 | 150 | Ca2+_ion
0 | 39.905 | 0.04856446 | -0.004697055 | 0.1 | 1.761447 | 1 | 60 | 150 | Ca2+_ion
0 | 31.698 | 0.04940236 | -0.005004961 | 0.1 | 1.761447 | 1 | 60 | 150 | Ca2+_ion
0 | 25.179 | 0.05035324 | -0.00524919 | 0.1 | 1.761447 | 1 | 60 | 150 | Ca2+_ion
0 | 20 | 0.05141619 | -0.005411266 | 0.1 | 1.761447 | 1 | 60 | 150 | Ca2+_ion
0 | 15.887 | 0.05259974 | -0.005468763 | 0.1 | 1.761447 | 1 | 60 | 150 | Ca2+_ion
0 | 12.619 | 0.05359615 | -0.005602067 | 0.1 | 1.761447 | 1 | 60 | 150 | Ca2+_ion
0 | 10.024 | 0.05449602 | -0.005616323 | 0.1 | 1.761447 | 1 | 60 | 150 | Ca2+_ion
0 | 7.9621 | 0.05543962 | -0.005781217 | 0.1 | 1.761447 | 1 | 60 | 150 | Ca2+_ion
0 | 6.3246 | 0.05644329 | -0.005986986 | 0.1 | 1.761447 | 1 | 60 | 150 | Ca2+_ion
0 | 5.0238 | 0.0574129 | -0.006079003 | 0.1 | 1.761447 | 1 | 60 | 150 | Ca2+_ion
0 | 3.9905 | 0.05840125 | -0.006222365 | 0.1 | 1.761447 | 1 | 60 | 150 | Ca2+_ion
0 | 3.1698 | 0.05954791 | -0.006337541 | 0.1 | 1.761447 | 1 | 60 | 150 | Ca2+_ion
0 | 2.5179 | 0.06053337 | -0.006513697 | 0.1 | 1.761447 | 1 | 60 | 150 | Ca2+_ion
0 | 2 | 0.0616213 | -0.00666317 | 0.1 | 1.761447 | 1 | 60 | 150 | Ca2+_ion
0 | 1.5887 | 0.06255668 | -0.006817259 | 0.1 | 1.761447 | 1 | 60 | 150 | Ca2+_ion
0 | 1.2619 | 0.06388685 | -0.00696393 | 0.1 | 1.761447 | 1 | 60 | 150 | Ca2+_ion
0 | 1.0024 | 0.06508287 | -0.007031159 | 0.1 | 1.761447 | 1 | 60 | 150 | Ca2+_ion
0 | 0.79621 | 0.06627914 | -0.007105981 | 0.1 | 1.761447 | 1 | 60 | 150 | Ca2+_ion
0 | 0.63246 | 0.06758764 | -0.00721467 | 0.1 | 1.761447 | 1 | 60 | 150 | Ca2+_ion
0 | 0.50238 | 0.06876398 | -0.007218154 | 0.1 | 1.761447 | 1 | 60 | 150 | Ca2+_ion
0 | 0.39905 | 0.07000774 | -0.007000689 | 0.1 | 1.761447 | 1 | 60 | 150 | Ca2+_ion
0 | 0.31623 | 0.07126852 | -0.007049166 | 0.1 | 1.761447 | 1 | 60 | 150 | Ca2+_ion
0 | 0.25119 | 0.07233938 | -0.006712794 | 0.1 | 1.761447 | 1 | 60 | 150 | Ca2+_ion
0 | 0.2 | 0.07298115 | -0.006514118 | 0.1 | 1.761447 | 1 | 60 | 150 | Ca2+_ion
0 | 0.15849 | 0.07425334 | -0.006176861 | 0.1 | 1.761447 | 1 | 60 | 150 | Ca2+_ion
0 | 0.12619 | 0.07476519 | -0.00565203 | 0.1 | 1.761447 | 1 | 60 | 150 | Ca2+_ion
0 | 0.1 | 0.0760195 | -0.005221117 | 0.1 | 1.761447 | 1 | 60 | 150 | Ca2+_ion
0 | 0.079621 | 0.07619141 | -0.004624558 | 0.1 | 1.761447 | 1 | 60 | 150 | Ca2+_ion
0 | 0.063246 | 0.07692674 | -0.003878332 | 0.1 | 1.761447 | 1 | 60 | 150 | Ca2+_ion
0 | 0.050238 | 0.07715906 | -0.003397203 | 0.1 | 1.761447 | 1 | 60 | 150 | Ca2+_ion
0 | 0.039905 | 0.07671079 | -0.002819387 | 0.1 | 1.761447 | 1 | 60 | 150 | Ca2+_ion
0 | 0.031698 | 0.07695969 | -0.002247473 | 0.1 | 1.761447 | 1 | 60 | 150 | Ca2+_ion
0 | 0.025179 | 0.07702736 | -0.001601927 | 0.1 | 1.761447 | 1 | 60 | 150 | Ca2+_ion
0 | 0.02 | 0.07657472 | -0.001512101 | 0.1 | 1.761447 | 1 | 60 | 150 | Ca2+_ion
0 | 0.015887 | 0.07664999 | -0.001174039 | 0.1 | 1.761447 | 1 | 60 | 150 | Ca2+_ion
0 | 0.012619 | 0.07680602 | -0.0007479623 | 0.1 | 1.761447 | 1 | 60 | 150 | Ca2+_ion
0 | 0.010024 | 0.0761365 | -0.0005515779 | 0.1 | 1.761447 | 1 | 60 | 150 | Ca2+_ion
2 | 20000 | 0.000570163 | -0.001487016 | 0.1 | 1.758906 | 1 | 60 | 150 | Ca2+_ion
2 | 15890 | 0.0392502 | -0.001968743 | 0.1 | 1.758906 | 1 | 60 | 150 | Ca2+_ion
2 | 12619 | 0.03979751 | -0.001892905 | 0.1 | 1.758906 | 1 | 60 | 150 | Ca2+_ion
2 | 10020 | 0.04045731 | -0.001887529 | 0.1 | 1.758906 | 1 | 60 | 150 | Ca2+_ion
2 | 7962 | 0.04117493 | -0.001789506 | 0.1 | 1.758906 | 1 | 60 | 150 | Ca2+_ion
2 | 6324.6 | 0.04179605 | -0.001698882 | 0.1 | 1.758906 | 1 | 60 | 150 | Ca2+_ion
2 | 5023.8 | 0.04233871 | -0.001660978 | 0.1 | 1.758906 | 1 | 60 | 150 | Ca2+_ion
2 | 3991 | 0.04277535 | -0.001617204 | 0.1 | 1.758906 | 1 | 60 | 150 | Ca2+_ion
2 | 3169.8 | 0.04314052 | -0.001548128 | 0.1 | 1.758906 | 1 | 60 | 150 | Ca2+_ion
2 | 2517.9 | 0.04344597 | -0.001508571 | 0.1 | 1.758906 | 1 | 60 | 150 | Ca2+_ion
2 | 2000 | 0.04365633 | -0.001438892 | 0.1 | 1.758906 | 1 | 60 | 150 | Ca2+_ion
2 | 1588.7 | 0.04383326 | -0.001360656 | 0.1 | 1.758906 | 1 | 60 | 150 | Ca2+_ion
2 | 1261.9 | 0.04400158 | -0.001335248 | 0.1 | 1.758906 | 1 | 60 | 150 | Ca2+_ion
2 | 1002.4 | 0.04414017 | -0.001347624 | 0.1 | 1.758906 | 1 | 60 | 150 | Ca2+_ion
2 | 796.21 | 0.04427355 | -0.001390623 | 0.1 | 1.758906 | 1 | 60 | 150 | Ca2+_ion
2 | 632.46 | 0.04445711 | -0.001465005 | 0.1 | 1.758906 | 1 | 60 | 150 | Ca2+_ion
2 | 502.38 | 0.04459963 | -0.001551562 | 0.1 | 1.758906 | 1 | 60 | 150 | Ca2+_ion
2 | 399.05 | 0.04476075 | -0.001671698 | 0.1 | 1.758906 | 1 | 60 | 150 | Ca2+_ion
2 | 316.98 | 0.04493972 | -0.001863933 | 0.1 | 1.758906 | 1 | 60 | 150 | Ca2+_ion
2 | 251.79 | 0.0451595 | -0.002058903 | 0.1 | 1.758906 | 1 | 60 | 150 | Ca2+_ion
2 | 200 | 0.04539668 | -0.002284212 | 0.1 | 1.758906 | 1 | 60 | 150 | Ca2+_ion
2 | 158.87 | 0.0456511 | -0.002591326 | 0.1 | 1.758906 | 1 | 60 | 150 | Ca2+_ion
2 | 126.19 | 0.04600038 | -0.002929706 | 0.1 | 1.758906 | 1 | 60 | 150 | Ca2+_ion
2 | 100.24 | 0.04641183 | -0.003307933 | 0.1 | 1.758906 | 1 | 60 | 150 | Ca2+_ion
2 | 79.621 | 0.04690022 | -0.003710778 | 0.1 | 1.758906 | 1 | 60 | 150 | Ca2+_ion
2 | 63.246 | 0.0474819 | -0.004124736 | 0.1 | 1.758906 | 1 | 60 | 150 | Ca2+_ion
2 | 50.238 | 0.04819053 | -0.004524884 | 0.1 | 1.758906 | 1 | 60 | 150 | Ca2+_ion
2 | 39.905 | 0.04898839 | -0.004899679 | 0.1 | 1.758906 | 1 | 60 | 150 | Ca2+_ion
2 | 31.698 | 0.04986278 | -0.005240847 | 0.1 | 1.758906 | 1 | 60 | 150 | Ca2+_ion
2 | 25.179 | 0.05082598 | -0.00551874 | 0.1 | 1.758906 | 1 | 60 | 150 | Ca2+_ion
2 | 20 | 0.05191018 | -0.00570952 | 0.1 | 1.758906 | 1 | 60 | 150 | Ca2+_ion
2 | 15.887 | 0.05313904 | -0.005784919 | 0.1 | 1.758906 | 1 | 60 | 150 | Ca2+_ion
2 | 12.619 | 0.05426177 | -0.005907987 | 0.1 | 1.758906 | 1 | 60 | 150 | Ca2+_ion
2 | 10.024 | 0.05523084 | -0.00608772 | 0.1 | 1.758906 | 1 | 60 | 150 | Ca2+_ion
2 | 7.9621 | 0.05616892 | -0.006174893 | 0.1 | 1.758906 | 1 | 60 | 150 | Ca2+_ion
2 | 6.3246 | 0.05722746 | -0.006318339 | 0.1 | 1.758906 | 1 | 60 | 150 | Ca2+_ion
2 | 5.0238 | 0.05827742 | -0.006447225 | 0.1 | 1.758906 | 1 | 60 | 150 | Ca2+_ion
2 | 3.9905 | 0.05946693 | -0.006620516 | 0.1 | 1.758906 | 1 | 60 | 150 | Ca2+_ion
2 | 3.1698 | 0.0605612 | -0.006896184 | 0.1 | 1.758906 | 1 | 60 | 150 | Ca2+_ion
2 | 2.5179 | 0.06166416 | -0.007033921 | 0.1 | 1.758906 | 1 | 60 | 150 | Ca2+_ion
2 | 2 | 0.06289874 | -0.007190266 | 0.1 | 1.758906 | 1 | 60 | 150 | Ca2+_ion
2 | 1.5887 | 0.0639477 | -0.007327029 | 0.1 | 1.758906 | 1 | 60 | 150 | Ca2+_ion
2 | 1.2619 | 0.06508736 | -0.007513681 | 0.1 | 1.758906 | 1 | 60 | 150 | Ca2+_ion
2 | 1.0024 | 0.06666519 | -0.007528406 | 0.1 | 1.758906 | 1 | 60 | 150 | Ca2+_ion
2 | 0.79621 | 0.06760684 | -0.007689199 | 0.1 | 1.758906 | 1 | 60 | 150 | Ca2+_ion
2 | 0.63246 | 0.06921746 | -0.007761894 | 0.1 | 1.758906 | 1 | 60 | 150 | Ca2+_ion
2 | 0.50238 | 0.0705536 | -0.007776505 | 0.1 | 1.758906 | 1 | 60 | 150 | Ca2+_ion
2 | 0.39905 | 0.07203711 | -0.007685551 | 0.1 | 1.758906 | 1 | 60 | 150 | Ca2+_ion
2 | 0.31623 | 0.07302853 | -0.007603906 | 0.1 | 1.758906 | 1 | 60 | 150 | Ca2+_ion
2 | 0.25119 | 0.07434678 | -0.007199797 | 0.1 | 1.758906 | 1 | 60 | 150 | Ca2+_ion
2 | 0.2 | 0.0751627 | -0.006763722 | 0.1 | 1.758906 | 1 | 60 | 150 | Ca2+_ion
2 | 0.15849 | 0.07628646 | -0.006469428 | 0.1 | 1.758906 | 1 | 60 | 150 | Ca2+_ion
2 | 0.12619 | 0.07685323 | -0.005993521 | 0.1 | 1.758906 | 1 | 60 | 150 | Ca2+_ion
2 | 0.1 | 0.07799485 | -0.005345813 | 0.1 | 1.758906 | 1 | 60 | 150 | Ca2+_ion
2 | 0.079621 | 0.07882102 | -0.004928944 | 0.1 | 1.758906 | 1 | 60 | 150 | Ca2+_ion
2 | 0.063246 | 0.07899724 | -0.004313255 | 0.1 | 1.758906 | 1 | 60 | 150 | Ca2+_ion
2 | 0.050238 | 0.0789482 | -0.003505637 | 0.1 | 1.758906 | 1 | 60 | 150 | Ca2+_ion
2 | 0.039905 | 0.07907599 | -0.002963796 | 0.1 | 1.758906 | 1 | 60 | 150 | Ca2+_ion
2 | 0.031698 | 0.07924716 | -0.002197623 | 0.1 | 1.758906 | 1 | 60 | 150 | Ca2+_ion
2 | 0.025179 | 0.07921587 | -0.001845209 | 0.1 | 1.758906 | 1 | 60 | 150 | Ca2+_ion
2 | 0.02 | 0.07892159 | -0.001387983 | 0.1 | 1.758906 | 1 | 60 | 150 | Ca2+_ion
2 | 0.015887 | 0.07884581 | -0.001114735 | 0.1 | 1.758906 | 1 | 60 | 150 | Ca2+_ion
2 | 0.012619 | 0.07859996 | -0.001045682 | 0.1 | 1.758906 | 1 | 60 | 150 | Ca2+_ion
2 | 0.010024 | 0.07841658 | -0.0003616047 | 0.1 | 1.758906 | 1 | 60 | 150 | Ca2+_ion
4 | 20000 | 0.03890288 | -0.002123278 | 0.1 | 1.759694 | 1 | 60 | 150 | Ca2+_ion
4 | 15890 | 0.03941533 | -0.002051483 | 0.1 | 1.759694 | 1 | 60 | 150 | Ca2+_ion
4 | 12619 | 0.04007713 | -0.002011653 | 0.1 | 1.759694 | 1 | 60 | 150 | Ca2+_ion
4 | 10020 | 0.04069524 | -0.001965723 | 0.1 | 1.759694 | 1 | 60 | 150 | Ca2+_ion
4 | 7962 | 0.04150298 | -0.001928688 | 0.1 | 1.759694 | 1 | 60 | 150 | Ca2+_ion
4 | 6324.6 | 0.04210876 | -0.001862017 | 0.1 | 1.759694 | 1 | 60 | 150 | Ca2+_ion
4 | 5023.8 | 0.04266345 | -0.00179489 | 0.1 | 1.759694 | 1 | 60 | 150 | Ca2+_ion
4 | 3991 | 0.04307154 | -0.001761955 | 0.1 | 1.759694 | 1 | 60 | 150 | Ca2+_ion
4 | 3169.8 | 0.04340407 | -0.00167664 | 0.1 | 1.759694 | 1 | 60 | 150 | Ca2+_ion
4 | 2517.9 | 0.04370904 | -0.001606327 | 0.1 | 1.759694 | 1 | 60 | 150 | Ca2+_ion
4 | 2000 | 0.04397452 | -0.001542037 | 0.1 | 1.759694 | 1 | 60 | 150 | Ca2+_ion
4 | 1588.7 | 0.04414732 | -0.001464456 | 0.1 | 1.759694 | 1 | 60 | 150 | Ca2+_ion
4 | 1261.9 | 0.04429633 | -0.001430197 | 0.1 | 1.759694 | 1 | 60 | 150 | Ca2+_ion
4 | 1002.4 | 0.04448012 | -0.001434376 | 0.1 | 1.759694 | 1 | 60 | 150 | Ca2+_ion
4 | 796.21 | 0.04461361 | -0.00145008 | 0.1 | 1.759694 | 1 | 60 | 150 | Ca2+_ion
4 | 632.46 | 0.0447735 | -0.001517702 | 0.1 | 1.759694 | 1 | 60 | 150 | Ca2+_ion
4 | 502.38 | 0.04492704 | -0.00163416 | 0.1 | 1.759694 | 1 | 60 | 150 | Ca2+_ion
4 | 399.05 | 0.04511068 | -0.00176248 | 0.1 | 1.759694 | 1 | 60 | 150 | Ca2+_ion
4 | 316.98 | 0.04529476 | -0.001918193 | 0.1 | 1.759694 | 1 | 60 | 150 | Ca2+_ion
4 | 251.79 | 0.04550346 | -0.002118435 | 0.1 | 1.759694 | 1 | 60 | 150 | Ca2+_ion
4 | 200 | 0.04575882 | -0.00237281 | 0.1 | 1.759694 | 1 | 60 | 150 | Ca2+_ion
4 | 158.87 | 0.04606538 | -0.002686487 | 0.1 | 1.759694 | 1 | 60 | 150 | Ca2+_ion
4 | 126.19 | 0.046396 | -0.003041867 | 0.1 | 1.759694 | 1 | 60 | 150 | Ca2+_ion
4 | 100.24 | 0.04682514 | -0.003434597 | 0.1 | 1.759694 | 1 | 60 | 150 | Ca2+_ion
4 | 79.621 | 0.0473494 | -0.00385228 | 0.1 | 1.759694 | 1 | 60 | 150 | Ca2+_ion
4 | 63.246 | 0.0479551 | -0.00428525 | 0.1 | 1.759694 | 1 | 60 | 150 | Ca2+_ion
4 | 50.238 | 0.04867535 | -0.004714407 | 0.1 | 1.759694 | 1 | 60 | 150 | Ca2+_ion
4 | 39.905 | 0.04949898 | -0.005104947 | 0.1 | 1.759694 | 1 | 60 | 150 | Ca2+_ion
4 | 31.698 | 0.05039843 | -0.005470844 | 0.1 | 1.759694 | 1 | 60 | 150 | Ca2+_ion
4 | 25.179 | 0.05141639 | -0.005784324 | 0.1 | 1.759694 | 1 | 60 | 150 | Ca2+_ion
4 | 20 | 0.05256647 | -0.006004254 | 0.1 | 1.759694 | 1 | 60 | 150 | Ca2+_ion
4 | 15.887 | 0.05386664 | -0.006090895 | 0.1 | 1.759694 | 1 | 60 | 150 | Ca2+_ion
4 | 12.619 | 0.05497468 | -0.006247073 | 0.1 | 1.759694 | 1 | 60 | 150 | Ca2+_ion
4 | 10.024 | 0.05593458 | -0.006429856 | 0.1 | 1.759694 | 1 | 60 | 150 | Ca2+_ion
4 | 7.9621 | 0.05711385 | -0.006617808 | 0.1 | 1.759694 | 1 | 60 | 150 | Ca2+_ion
4 | 6.3246 | 0.05818629 | -0.006719308 | 0.1 | 1.759694 | 1 | 60 | 150 | Ca2+_ion
4 | 5.0238 | 0.05930832 | -0.006877055 | 0.1 | 1.759694 | 1 | 60 | 150 | Ca2+_ion
4 | 3.9905 | 0.06050388 | -0.00715275 | 0.1 | 1.759694 | 1 | 60 | 150 | Ca2+_ion
4 | 3.1698 | 0.06172628 | -0.007332842 | 0.1 | 1.759694 | 1 | 60 | 150 | Ca2+_ion
4 | 2.5179 | 0.06283165 | -0.007516087 | 0.1 | 1.759694 | 1 | 60 | 150 | Ca2+_ion
4 | 2 | 0.06417292 | -0.007665885 | 0.1 | 1.759694 | 1 | 60 | 150 | Ca2+_ion
4 | 1.5887 | 0.06528172 | -0.007735829 | 0.1 | 1.759694 | 1 | 60 | 150 | Ca2+_ion
4 | 1.2619 | 0.06678592 | -0.008040372 | 0.1 | 1.759694 | 1 | 60 | 150 | Ca2+_ion
4 | 1.0024 | 0.06804082 | -0.008119899 | 0.1 | 1.759694 | 1 | 60 | 150 | Ca2+_ion
4 | 0.79621 | 0.06953144 | -0.008165738 | 0.1 | 1.759694 | 1 | 60 | 150 | Ca2+_ion
4 | 0.63246 | 0.07112748 | -0.008245039 | 0.1 | 1.759694 | 1 | 60 | 150 | Ca2+_ion
4 | 0.50238 | 0.07260509 | -0.008315807 | 0.1 | 1.759694 | 1 | 60 | 150 | Ca2+_ion
4 | 0.39905 | 0.07384877 | -0.008130614 | 0.1 | 1.759694 | 1 | 60 | 150 | Ca2+_ion
4 | 0.31623 | 0.075059 | -0.00785508 | 0.1 | 1.759694 | 1 | 60 | 150 | Ca2+_ion
4 | 0.25119 | 0.07638831 | -0.007711019 | 0.1 | 1.759694 | 1 | 60 | 150 | Ca2+_ion
4 | 0.2 | 0.07754615 | -0.007437887 | 0.1 | 1.759694 | 1 | 60 | 150 | Ca2+_ion
4 | 0.15849 | 0.07846987 | -0.007224165 | 0.1 | 1.759694 | 1 | 60 | 150 | Ca2+_ion
4 | 0.12619 | 0.07972733 | -0.00650033 | 0.1 | 1.759694 | 1 | 60 | 150 | Ca2+_ion
4 | 0.1 | 0.08041527 | -0.005777878 | 0.1 | 1.759694 | 1 | 60 | 150 | Ca2+_ion
4 | 0.079621 | 0.08091223 | -0.005300998 | 0.1 | 1.759694 | 1 | 60 | 150 | Ca2+_ion
4 | 0.063246 | 0.08097886 | -0.004338865 | 0.1 | 1.759694 | 1 | 60 | 150 | Ca2+_ion
4 | 0.050238 | 0.0815535 | -0.00366004 | 0.1 | 1.759694 | 1 | 60 | 150 | Ca2+_ion
4 | 0.039905 | 0.08162323 | -0.003156513 | 0.1 | 1.759694 | 1 | 60 | 150 | Ca2+_ion
4 | 0.031698 | 0.08146379 | -0.002528343 | 0.1 | 1.759694 | 1 | 60 | 150 | Ca2+_ion
4 | 0.025179 | 0.08132526 | -0.001784497 | 0.1 | 1.759694 | 1 | 60 | 150 | Ca2+_ion
4 | 0.02 | 0.08112474 | -0.001440118 | 0.1 | 1.759694 | 1 | 60 | 150 | Ca2+_ion
4 | 0.015887 | 0.08140652 | -0.001103238 | 0.1 | 1.759694 | 1 | 60 | 150 | Ca2+_ion
4 | 0.012619 | 0.08071898 | -0.0006517806 | 0.1 | 1.759694 | 1 | 60 | 150 | Ca2+_ion
4 | 0.010024 | 0.08054347 | -0.0004699451 | 0.1 | 1.759694 | 1 | 60 | 150 | Ca2+_ion
6 | 20000 | 0.03894163 | -0.002142906 | 0.1 | 1.761623 | 1 | 60 | 150 | Ca2+_ion
6 | 15890 | 0.0394947 | -0.00208825 | 0.1 | 1.761623 | 1 | 60 | 150 | Ca2+_ion
6 | 12619 | 0.04012672 | -0.002038789 | 0.1 | 1.761623 | 1 | 60 | 150 | Ca2+_ion
6 | 10020 | 0.04092237 | -0.001998602 | 0.1 | 1.761623 | 1 | 60 | 150 | Ca2+_ion
6 | 7962 | 0.04158461 | -0.001984872 | 0.1 | 1.761623 | 1 | 60 | 150 | Ca2+_ion
6 | 6324.6 | 0.0422451 | -0.001928244 | 0.1 | 1.761623 | 1 | 60 | 150 | Ca2+_ion
6 | 5023.8 | 0.04281735 | -0.001891338 | 0.1 | 1.761623 | 1 | 60 | 150 | Ca2+_ion
6 | 3991 | 0.04329168 | -0.001859452 | 0.1 | 1.761623 | 1 | 60 | 150 | Ca2+_ion
6 | 3169.8 | 0.04364913 | -0.001793179 | 0.1 | 1.761623 | 1 | 60 | 150 | Ca2+_ion
6 | 2517.9 | 0.04399556 | -0.001726437 | 0.1 | 1.761623 | 1 | 60 | 150 | Ca2+_ion
6 | 2000 | 0.04426201 | -0.001645214 | 0.1 | 1.761623 | 1 | 60 | 150 | Ca2+_ion
6 | 1588.7 | 0.04448327 | -0.001563812 | 0.1 | 1.761623 | 1 | 60 | 150 | Ca2+_ion
6 | 1261.9 | 0.04466018 | -0.00151477 | 0.1 | 1.761623 | 1 | 60 | 150 | Ca2+_ion
6 | 1002.4 | 0.04480542 | -0.001544706 | 0.1 | 1.761623 | 1 | 60 | 150 | Ca2+_ion
6 | 796.21 | 0.04496087 | -0.001548766 | 0.1 | 1.761623 | 1 | 60 | 150 | Ca2+_ion
6 | 632.46 | 0.04513681 | -0.001619093 | 0.1 | 1.761623 | 1 | 60 | 150 | Ca2+_ion
6 | 502.38 | 0.04529928 | -0.001689301 | 0.1 | 1.761623 | 1 | 60 | 150 | Ca2+_ion
6 | 399.05 | 0.04548128 | -0.001835204 | 0.1 | 1.761623 | 1 | 60 | 150 | Ca2+_ion
6 | 316.98 | 0.04568097 | -0.002007012 | 0.1 | 1.761623 | 1 | 60 | 150 | Ca2+_ion
6 | 251.79 | 0.04591471 | -0.002223946 | 0.1 | 1.761623 | 1 | 60 | 150 | Ca2+_ion
6 | 200 | 0.04615589 | -0.002481334 | 0.1 | 1.761623 | 1 | 60 | 150 | Ca2+_ion
6 | 158.87 | 0.04643684 | -0.002783657 | 0.1 | 1.761623 | 1 | 60 | 150 | Ca2+_ion
6 | 126.19 | 0.04678711 | -0.003147697 | 0.1 | 1.761623 | 1 | 60 | 150 | Ca2+_ion
6 | 100.24 | 0.04722679 | -0.003561369 | 0.1 | 1.761623 | 1 | 60 | 150 | Ca2+_ion
6 | 79.621 | 0.04776167 | -0.004008962 | 0.1 | 1.761623 | 1 | 60 | 150 | Ca2+_ion
6 | 63.246 | 0.04839686 | -0.004480524 | 0.1 | 1.761623 | 1 | 60 | 150 | Ca2+_ion
6 | 50.238 | 0.04915577 | -0.004938422 | 0.1 | 1.761623 | 1 | 60 | 150 | Ca2+_ion
6 | 39.905 | 0.05001253 | -0.005370489 | 0.1 | 1.761623 | 1 | 60 | 150 | Ca2+_ion
6 | 31.698 | 0.05095462 | -0.005770488 | 0.1 | 1.761623 | 1 | 60 | 150 | Ca2+_ion
6 | 25.179 | 0.05200619 | -0.006089737 | 0.1 | 1.761623 | 1 | 60 | 150 | Ca2+_ion
6 | 20 | 0.05320091 | -0.006302463 | 0.1 | 1.761623 | 1 | 60 | 150 | Ca2+_ion
6 | 15.887 | 0.05456617 | -0.006373328 | 0.1 | 1.761623 | 1 | 60 | 150 | Ca2+_ion
6 | 12.619 | 0.05576527 | -0.006587647 | 0.1 | 1.761623 | 1 | 60 | 150 | Ca2+_ion
6 | 10.024 | 0.05690071 | -0.006857318 | 0.1 | 1.761623 | 1 | 60 | 150 | Ca2+_ion
6 | 7.9621 | 0.05812148 | -0.007065593 | 0.1 | 1.761623 | 1 | 60 | 150 | Ca2+_ion
6 | 6.3246 | 0.05926249 | -0.007173182 | 0.1 | 1.761623 | 1 | 60 | 150 | Ca2+_ion
6 | 5.0238 | 0.06058 | -0.007442303 | 0.1 | 1.761623 | 1 | 60 | 150 | Ca2+_ion
6 | 3.9905 | 0.06184036 | -0.007626267 | 0.1 | 1.761623 | 1 | 60 | 150 | Ca2+_ion
6 | 3.1698 | 0.06302738 | -0.007933643 | 0.1 | 1.761623 | 1 | 60 | 150 | Ca2+_ion
6 | 2.5179 | 0.06441308 | -0.008018766 | 0.1 | 1.761623 | 1 | 60 | 150 | Ca2+_ion
6 | 2 | 0.06558745 | -0.008360213 | 0.1 | 1.761623 | 1 | 60 | 150 | Ca2+_ion
6 | 1.5887 | 0.0669185 | -0.008469612 | 0.1 | 1.761623 | 1 | 60 | 150 | Ca2+_ion
6 | 1.2619 | 0.06851843 | -0.008635619 | 0.1 | 1.761623 | 1 | 60 | 150 | Ca2+_ion
6 | 1.0024 | 0.06998794 | -0.008845534 | 0.1 | 1.761623 | 1 | 60 | 150 | Ca2+_ion
6 | 0.79621 | 0.07146837 | -0.009083274 | 0.1 | 1.761623 | 1 | 60 | 150 | Ca2+_ion
6 | 0.63246 | 0.07320902 | -0.008895226 | 0.1 | 1.761623 | 1 | 60 | 150 | Ca2+_ion
6 | 0.50238 | 0.07462974 | -0.008796629 | 0.1 | 1.761623 | 1 | 60 | 150 | Ca2+_ion
6 | 0.39905 | 0.07611117 | -0.008893914 | 0.1 | 1.761623 | 1 | 60 | 150 | Ca2+_ion
6 | 0.31623 | 0.07756651 | -0.008757876 | 0.1 | 1.761623 | 1 | 60 | 150 | Ca2+_ion
6 | 0.25119 | 0.07880334 | -0.008602927 | 0.1 | 1.761623 | 1 | 60 | 150 | Ca2+_ion
6 | 0.2 | 0.07984052 | -0.008267701 | 0.1 | 1.761623 | 1 | 60 | 150 | Ca2+_ion
6 | 0.15849 | 0.08112251 | -0.007403308 | 0.1 | 1.761623 | 1 | 60 | 150 | Ca2+_ion
6 | 0.12619 | 0.08227765 | -0.006964724 | 0.1 | 1.761623 | 1 | 60 | 150 | Ca2+_ion
6 | 0.1 | 0.08289847 | -0.00642884 | 0.1 | 1.761623 | 1 | 60 | 150 | Ca2+_ion
6 | 0.079621 | 0.08372614 | -0.005633436 | 0.1 | 1.761623 | 1 | 60 | 150 | Ca2+_ion
6 | 0.063246 | 0.08385776 | -0.004638606 | 0.1 | 1.761623 | 1 | 60 | 150 | Ca2+_ion
6 | 0.050238 | 0.08414238 | -0.004014266 | 0.1 | 1.761623 | 1 | 60 | 150 | Ca2+_ion
6 | 0.039905 | 0.08416015 | -0.003439986 | 0.1 | 1.761623 | 1 | 60 | 150 | Ca2+_ion
6 | 0.031698 | 0.08389022 | -0.002688772 | 0.1 | 1.761623 | 1 | 60 | 150 | Ca2+_ion
6 | 0.025179 | 0.08379501 | -0.001888891 | 0.1 | 1.761623 | 1 | 60 | 150 | Ca2+_ion
6 | 0.02 | 0.08337076 | -0.001484426 | 0.1 | 1.761623 | 1 | 60 | 150 | Ca2+_ion
6 | 0.015887 | 0.08343449 | -0.001122557 | 0.1 | 1.761623 | 1 | 60 | 150 | Ca2+_ion
6 | 0.012619 | 0.08306664 | -0.0009525899 | 0.1 | 1.761623 | 1 | 60 | 150 | Ca2+_ion
6 | 0.010024 | 0.08286679 | -0.0006157624 | 0.1 | 1.761623 | 1 | 60 | 150 | Ca2+_ion