## Sheet1
Time(h) | Freq | Zreal | Zimag | ppm | mean_voltage | current | temperature | flow | Label
0 | 20000 | 0.000570163 | -0.001487016 | 0.1 | 1.758906 | 1 | 60 | 150 | Ca2+_ion
0 | 15890 | 0.0392502 | -0.001968743 | 0.1 | 1.758906 | 1 | 60 | 150 | Ca2+_ion
0 | 12619 | 0.03979751 | -0.001892905 | 0.1 | 1.758906 | 1 | 60 | 150 | Ca2+_ion
0 | 10020 | 0.04045731 | -0.001887529 | 0.1 | 1.758906 | 1 | 60 | 150 | Ca2+_ion
0 | 7962 | 0.04117493 | -0.001789506 | 0.1 | 1.758906 | 1 | 60 | 150 | Ca2+_ion
0 | 6324.6 | 0.04179605 | -0.001698882 | 0.1 | 1.758906 | 1 | 60 | 150 | Ca2+_ion
0 | 5023.8 | 0.04233871 | -0.001660978 | 0.1 | 1.758906 | 1 | 60 | 150 | Ca2+_ion
0 | 3991 | 0.04277535 | -0.001617204 | 0.1 | 1.758906 | 1 | 60 | 150 | Ca2+_ion
0 | 3169.8 | 0.04314052 | -0.001548128 | 0.1 | 1.758906 | 1 | 60 | 150 | Ca2+_ion
0 | 2517.9 | 0.04344597 | -0.001508571 | 0.1 | 1.758906 | 1 | 60 | 150 | Ca2+_ion
0 | 2000 | 0.04365633 | -0.001438892 | 0.1 | 1.758906 | 1 | 60 | 150 | Ca2+_ion
0 | 1588.7 | 0.04383326 | -0.001360656 | 0.1 | 1.758906 | 1 | 60 | 150 | Ca2+_ion
0 | 1261.9 | 0.04400158 | -0.001335248 | 0.1 | 1.758906 | 1 | 60 | 150 | Ca2+_ion
0 | 1002.4 | 0.04414017 | -0.001347624 | 0.1 | 1.758906 | 1 | 60 | 150 | Ca2+_ion
0 | 796.21 | 0.04427355 | -0.001390623 | 0.1 | 1.758906 | 1 | 60 | 150 | Ca2+_ion
0 | 632.46 | 0.04445711 | -0.001465005 | 0.1 | 1.758906 | 1 | 60 | 150 | Ca2+_ion
0 | 502.38 | 0.04459963 | -0.001551562 | 0.1 | 1.758906 | 1 | 60 | 150 | Ca2+_ion
0 | 399.05 | 0.04476075 | -0.001671698 | 0.1 | 1.758906 | 1 | 60 | 150 | Ca2+_ion
0 | 316.98 | 0.04493972 | -0.001863933 | 0.1 | 1.758906 | 1 | 60 | 150 | Ca2+_ion
0 | 251.79 | 0.0451595 | -0.002058903 | 0.1 | 1.758906 | 1 | 60 | 150 | Ca2+_ion
0 | 200 | 0.04539668 | -0.002284212 | 0.1 | 1.758906 | 1 | 60 | 150 | Ca2+_ion
0 | 158.87 | 0.0456511 | -0.002591326 | 0.1 | 1.758906 | 1 | 60 | 150 | Ca2+_ion
0 | 126.19 | 0.04600038 | -0.002929706 | 0.1 | 1.758906 | 1 | 60 | 150 | Ca2+_ion
0 | 100.24 | 0.04641183 | -0.003307933 | 0.1 | 1.758906 | 1 | 60 | 150 | Ca2+_ion
0 | 79.621 | 0.04690022 | -0.003710778 | 0.1 | 1.758906 | 1 | 60 | 150 | Ca2+_ion
0 | 63.246 | 0.0474819 | -0.004124736 | 0.1 | 1.758906 | 1 | 60 | 150 | Ca2+_ion
0 | 50.238 | 0.04819053 | -0.004524884 | 0.1 | 1.758906 | 1 | 60 | 150 | Ca2+_ion
0 | 39.905 | 0.04898839 | -0.004899679 | 0.1 | 1.758906 | 1 | 60 | 150 | Ca2+_ion
0 | 31.698 | 0.04986278 | -0.005240847 | 0.1 | 1.758906 | 1 | 60 | 150 | Ca2+_ion
0 | 25.179 | 0.05082598 | -0.00551874 | 0.1 | 1.758906 | 1 | 60 | 150 | Ca2+_ion
0 | 20 | 0.05191018 | -0.00570952 | 0.1 | 1.758906 | 1 | 60 | 150 | Ca2+_ion
0 | 15.887 | 0.05313904 | -0.005784919 | 0.1 | 1.758906 | 1 | 60 | 150 | Ca2+_ion
0 | 12.619 | 0.05426177 | -0.005907987 | 0.1 | 1.758906 | 1 | 60 | 150 | Ca2+_ion
0 | 10.024 | 0.05523084 | -0.00608772 | 0.1 | 1.758906 | 1 | 60 | 150 | Ca2+_ion
0 | 7.9621 | 0.05616892 | -0.006174893 | 0.1 | 1.758906 | 1 | 60 | 150 | Ca2+_ion
0 | 6.3246 | 0.05722746 | -0.006318339 | 0.1 | 1.758906 | 1 | 60 | 150 | Ca2+_ion
0 | 5.0238 | 0.05827742 | -0.006447225 | 0.1 | 1.758906 | 1 | 60 | 150 | Ca2+_ion
0 | 3.9905 | 0.05946693 | -0.006620516 | 0.1 | 1.758906 | 1 | 60 | 150 | Ca2+_ion
0 | 3.1698 | 0.0605612 | -0.006896184 | 0.1 | 1.758906 | 1 | 60 | 150 | Ca2+_ion
0 | 2.5179 | 0.06166416 | -0.007033921 | 0.1 | 1.758906 | 1 | 60 | 150 | Ca2+_ion
0 | 2 | 0.06289874 | -0.007190266 | 0.1 | 1.758906 | 1 | 60 | 150 | Ca2+_ion
0 | 1.5887 | 0.0639477 | -0.007327029 | 0.1 | 1.758906 | 1 | 60 | 150 | Ca2+_ion
0 | 1.2619 | 0.06508736 | -0.007513681 | 0.1 | 1.758906 | 1 | 60 | 150 | Ca2+_ion
0 | 1.0024 | 0.06666519 | -0.007528406 | 0.1 | 1.758906 | 1 | 60 | 150 | Ca2+_ion
0 | 0.79621 | 0.06760684 | -0.007689199 | 0.1 | 1.758906 | 1 | 60 | 150 | Ca2+_ion
0 | 0.63246 | 0.06921746 | -0.007761894 | 0.1 | 1.758906 | 1 | 60 | 150 | Ca2+_ion
0 | 0.50238 | 0.0705536 | -0.007776505 | 0.1 | 1.758906 | 1 | 60 | 150 | Ca2+_ion
0 | 0.39905 | 0.07203711 | -0.007685551 | 0.1 | 1.758906 | 1 | 60 | 150 | Ca2+_ion
0 | 0.31623 | 0.07302853 | -0.007603906 | 0.1 | 1.758906 | 1 | 60 | 150 | Ca2+_ion
0 | 0.25119 | 0.07434678 | -0.007199797 | 0.1 | 1.758906 | 1 | 60 | 150 | Ca2+_ion
0 | 0.2 | 0.0751627 | -0.006763722 | 0.1 | 1.758906 | 1 | 60 | 150 | Ca2+_ion
0 | 0.15849 | 0.07628646 | -0.006469428 | 0.1 | 1.758906 | 1 | 60 | 150 | Ca2+_ion
0 | 0.12619 | 0.07685323 | -0.005993521 | 0.1 | 1.758906 | 1 | 60 | 150 | Ca2+_ion
0 | 0.1 | 0.07799485 | -0.005345813 | 0.1 | 1.758906 | 1 | 60 | 150 | Ca2+_ion
0 | 0.079621 | 0.07882102 | -0.004928944 | 0.1 | 1.758906 | 1 | 60 | 150 | Ca2+_ion
0 | 0.063246 | 0.07899724 | -0.004313255 | 0.1 | 1.758906 | 1 | 60 | 150 | Ca2+_ion
0 | 0.050238 | 0.0789482 | -0.003505637 | 0.1 | 1.758906 | 1 | 60 | 150 | Ca2+_ion
0 | 0.039905 | 0.07907599 | -0.002963796 | 0.1 | 1.758906 | 1 | 60 | 150 | Ca2+_ion
0 | 0.031698 | 0.07924716 | -0.002197623 | 0.1 | 1.758906 | 1 | 60 | 150 | Ca2+_ion
0 | 0.025179 | 0.07921587 | -0.001845209 | 0.1 | 1.758906 | 1 | 60 | 150 | Ca2+_ion
0 | 0.02 | 0.07892159 | -0.001387983 | 0.1 | 1.758906 | 1 | 60 | 150 | Ca2+_ion
0 | 0.015887 | 0.07884581 | -0.001114735 | 0.1 | 1.758906 | 1 | 60 | 150 | Ca2+_ion
0 | 0.012619 | 0.07859996 | -0.001045682 | 0.1 | 1.758906 | 1 | 60 | 150 | Ca2+_ion
0 | 0.010024 | 0.07841658 | -0.0003616047 | 0.1 | 1.758906 | 1 | 60 | 150 | Ca2+_ion
2 | 20000 | 0.03890288 | -0.002123278 | 0.1 | 1.759694 | 1 | 60 | 150 | Ca2+_ion
2 | 15890 | 0.03941533 | -0.002051483 | 0.1 | 1.759694 | 1 | 60 | 150 | Ca2+_ion
2 | 12619 | 0.04007713 | -0.002011653 | 0.1 | 1.759694 | 1 | 60 | 150 | Ca2+_ion
2 | 10020 | 0.04069524 | -0.001965723 | 0.1 | 1.759694 | 1 | 60 | 150 | Ca2+_ion
2 | 7962 | 0.04150298 | -0.001928688 | 0.1 | 1.759694 | 1 | 60 | 150 | Ca2+_ion
2 | 6324.6 | 0.04210876 | -0.001862017 | 0.1 | 1.759694 | 1 | 60 | 150 | Ca2+_ion
2 | 5023.8 | 0.04266345 | -0.00179489 | 0.1 | 1.759694 | 1 | 60 | 150 | Ca2+_ion
2 | 3991 | 0.04307154 | -0.001761955 | 0.1 | 1.759694 | 1 | 60 | 150 | Ca2+_ion
2 | 3169.8 | 0.04340407 | -0.00167664 | 0.1 | 1.759694 | 1 | 60 | 150 | Ca2+_ion
2 | 2517.9 | 0.04370904 | -0.001606327 | 0.1 | 1.759694 | 1 | 60 | 150 | Ca2+_ion
2 | 2000 | 0.04397452 | -0.001542037 | 0.1 | 1.759694 | 1 | 60 | 150 | Ca2+_ion
2 | 1588.7 | 0.04414732 | -0.001464456 | 0.1 | 1.759694 | 1 | 60 | 150 | Ca2+_ion
2 | 1261.9 | 0.04429633 | -0.001430197 | 0.1 | 1.759694 | 1 | 60 | 150 | Ca2+_ion
2 | 1002.4 | 0.04448012 | -0.001434376 | 0.1 | 1.759694 | 1 | 60 | 150 | Ca2+_ion
2 | 796.21 | 0.04461361 | -0.00145008 | 0.1 | 1.759694 | 1 | 60 | 150 | Ca2+_ion
2 | 632.46 | 0.0447735 | -0.001517702 | 0.1 | 1.759694 | 1 | 60 | 150 | Ca2+_ion
2 | 502.38 | 0.04492704 | -0.00163416 | 0.1 | 1.759694 | 1 | 60 | 150 | Ca2+_ion
2 | 399.05 | 0.04511068 | -0.00176248 | 0.1 | 1.759694 | 1 | 60 | 150 | Ca2+_ion
2 | 316.98 | 0.04529476 | -0.001918193 | 0.1 | 1.759694 | 1 | 60 | 150 | Ca2+_ion
2 | 251.79 | 0.04550346 | -0.002118435 | 0.1 | 1.759694 | 1 | 60 | 150 | Ca2+_ion
2 | 200 | 0.04575882 | -0.00237281 | 0.1 | 1.759694 | 1 | 60 | 150 | Ca2+_ion
2 | 158.87 | 0.04606538 | -0.002686487 | 0.1 | 1.759694 | 1 | 60 | 150 | Ca2+_ion
2 | 126.19 | 0.046396 | -0.003041867 | 0.1 | 1.759694 | 1 | 60 | 150 | Ca2+_ion
2 | 100.24 | 0.04682514 | -0.003434597 | 0.1 | 1.759694 | 1 | 60 | 150 | Ca2+_ion
2 | 79.621 | 0.0473494 | -0.00385228 | 0.1 | 1.759694 | 1 | 60 | 150 | Ca2+_ion
2 | 63.246 | 0.0479551 | -0.00428525 | 0.1 | 1.759694 | 1 | 60 | 150 | Ca2+_ion
2 | 50.238 | 0.04867535 | -0.004714407 | 0.1 | 1.759694 | 1 | 60 | 150 | Ca2+_ion
2 | 39.905 | 0.04949898 | -0.005104947 | 0.1 | 1.759694 | 1 | 60 | 150 | Ca2+_ion
2 | 31.698 | 0.05039843 | -0.005470844 | 0.1 | 1.759694 | 1 | 60 | 150 | Ca2+_ion
2 | 25.179 | 0.05141639 | -0.005784324 | 0.1 | 1.759694 | 1 | 60 | 150 | Ca2+_ion
2 | 20 | 0.05256647 | -0.006004254 | 0.1 | 1.759694 | 1 | 60 | 150 | Ca2+_ion
2 | 15.887 | 0.05386664 | -0.006090895 | 0.1 | 1.759694 | 1 | 60 | 150 | Ca2+_ion
2 | 12.619 | 0.05497468 | -0.006247073 | 0.1 | 1.759694 | 1 | 60 | 150 | Ca2+_ion
2 | 10.024 | 0.05593458 | -0.006429856 | 0.1 | 1.759694 | 1 | 60 | 150 | Ca2+_ion
2 | 7.9621 | 0.05711385 | -0.006617808 | 0.1 | 1.759694 | 1 | 60 | 150 | Ca2+_ion
2 | 6.3246 | 0.05818629 | -0.006719308 | 0.1 | 1.759694 | 1 | 60 | 150 | Ca2+_ion
2 | 5.0238 | 0.05930832 | -0.006877055 | 0.1 | 1.759694 | 1 | 60 | 150 | Ca2+_ion
2 | 3.9905 | 0.06050388 | -0.00715275 | 0.1 | 1.759694 | 1 | 60 | 150 | Ca2+_ion
2 | 3.1698 | 0.06172628 | -0.007332842 | 0.1 | 1.759694 | 1 | 60 | 150 | Ca2+_ion
2 | 2.5179 | 0.06283165 | -0.007516087 | 0.1 | 1.759694 | 1 | 60 | 150 | Ca2+_ion
2 | 2 | 0.06417292 | -0.007665885 | 0.1 | 1.759694 | 1 | 60 | 150 | Ca2+_ion
2 | 1.5887 | 0.06528172 | -0.007735829 | 0.1 | 1.759694 | 1 | 60 | 150 | Ca2+_ion
2 | 1.2619 | 0.06678592 | -0.008040372 | 0.1 | 1.759694 | 1 | 60 | 150 | Ca2+_ion
2 | 1.0024 | 0.06804082 | -0.008119899 | 0.1 | 1.759694 | 1 | 60 | 150 | Ca2+_ion
2 | 0.79621 | 0.06953144 | -0.008165738 | 0.1 | 1.759694 | 1 | 60 | 150 | Ca2+_ion
2 | 0.63246 | 0.07112748 | -0.008245039 | 0.1 | 1.759694 | 1 | 60 | 150 | Ca2+_ion
2 | 0.50238 | 0.07260509 | -0.008315807 | 0.1 | 1.759694 | 1 | 60 | 150 | Ca2+_ion
2 | 0.39905 | 0.07384877 | -0.008130614 | 0.1 | 1.759694 | 1 | 60 | 150 | Ca2+_ion
2 | 0.31623 | 0.075059 | -0.00785508 | 0.1 | 1.759694 | 1 | 60 | 150 | Ca2+_ion
2 | 0.25119 | 0.07638831 | -0.007711019 | 0.1 | 1.759694 | 1 | 60 | 150 | Ca2+_ion
2 | 0.2 | 0.07754615 | -0.007437887 | 0.1 | 1.759694 | 1 | 60 | 150 | Ca2+_ion
2 | 0.15849 | 0.07846987 | -0.007224165 | 0.1 | 1.759694 | 1 | 60 | 150 | Ca2+_ion
2 | 0.12619 | 0.07972733 | -0.00650033 | 0.1 | 1.759694 | 1 | 60 | 150 | Ca2+_ion
2 | 0.1 | 0.08041527 | -0.005777878 | 0.1 | 1.759694 | 1 | 60 | 150 | Ca2+_ion
2 | 0.079621 | 0.08091223 | -0.005300998 | 0.1 | 1.759694 | 1 | 60 | 150 | Ca2+_ion
2 | 0.063246 | 0.08097886 | -0.004338865 | 0.1 | 1.759694 | 1 | 60 | 150 | Ca2+_ion
2 | 0.050238 | 0.0815535 | -0.00366004 | 0.1 | 1.759694 | 1 | 60 | 150 | Ca2+_ion
2 | 0.039905 | 0.08162323 | -0.003156513 | 0.1 | 1.759694 | 1 | 60 | 150 | Ca2+_ion
2 | 0.031698 | 0.08146379 | -0.002528343 | 0.1 | 1.759694 | 1 | 60 | 150 | Ca2+_ion
2 | 0.025179 | 0.08132526 | -0.001784497 | 0.1 | 1.759694 | 1 | 60 | 150 | Ca2+_ion
2 | 0.02 | 0.08112474 | -0.001440118 | 0.1 | 1.759694 | 1 | 60 | 150 | Ca2+_ion
2 | 0.015887 | 0.08140652 | -0.001103238 | 0.1 | 1.759694 | 1 | 60 | 150 | Ca2+_ion
2 | 0.012619 | 0.08071898 | -0.0006517806 | 0.1 | 1.759694 | 1 | 60 | 150 | Ca2+_ion
2 | 0.010024 | 0.08054347 | -0.0004699451 | 0.1 | 1.759694 | 1 | 60 | 150 | Ca2+_ion
4 | 20000 | 0.03894163 | -0.002142906 | 0.1 | 1.761623 | 1 | 60 | 150 | Ca2+_ion
4 | 15890 | 0.0394947 | -0.00208825 | 0.1 | 1.761623 | 1 | 60 | 150 | Ca2+_ion
4 | 12619 | 0.04012672 | -0.002038789 | 0.1 | 1.761623 | 1 | 60 | 150 | Ca2+_ion
4 | 10020 | 0.04092237 | -0.001998602 | 0.1 | 1.761623 | 1 | 60 | 150 | Ca2+_ion
4 | 7962 | 0.04158461 | -0.001984872 | 0.1 | 1.761623 | 1 | 60 | 150 | Ca2+_ion
4 | 6324.6 | 0.0422451 | -0.001928244 | 0.1 | 1.761623 | 1 | 60 | 150 | Ca2+_ion
4 | 5023.8 | 0.04281735 | -0.001891338 | 0.1 | 1.761623 | 1 | 60 | 150 | Ca2+_ion
4 | 3991 | 0.04329168 | -0.001859452 | 0.1 | 1.761623 | 1 | 60 | 150 | Ca2+_ion
4 | 3169.8 | 0.04364913 | -0.001793179 | 0.1 | 1.761623 | 1 | 60 | 150 | Ca2+_ion
4 | 2517.9 | 0.04399556 | -0.001726437 | 0.1 | 1.761623 | 1 | 60 | 150 | Ca2+_ion
4 | 2000 | 0.04426201 | -0.001645214 | 0.1 | 1.761623 | 1 | 60 | 150 | Ca2+_ion
4 | 1588.7 | 0.04448327 | -0.001563812 | 0.1 | 1.761623 | 1 | 60 | 150 | Ca2+_ion
4 | 1261.9 | 0.04466018 | -0.00151477 | 0.1 | 1.761623 | 1 | 60 | 150 | Ca2+_ion
4 | 1002.4 | 0.04480542 | -0.001544706 | 0.1 | 1.761623 | 1 | 60 | 150 | Ca2+_ion
4 | 796.21 | 0.04496087 | -0.001548766 | 0.1 | 1.761623 | 1 | 60 | 150 | Ca2+_ion
4 | 632.46 | 0.04513681 | -0.001619093 | 0.1 | 1.761623 | 1 | 60 | 150 | Ca2+_ion
4 | 502.38 | 0.04529928 | -0.001689301 | 0.1 | 1.761623 | 1 | 60 | 150 | Ca2+_ion
4 | 399.05 | 0.04548128 | -0.001835204 | 0.1 | 1.761623 | 1 | 60 | 150 | Ca2+_ion
4 | 316.98 | 0.04568097 | -0.002007012 | 0.1 | 1.761623 | 1 | 60 | 150 | Ca2+_ion
4 | 251.79 | 0.04591471 | -0.002223946 | 0.1 | 1.761623 | 1 | 60 | 150 | Ca2+_ion
4 | 200 | 0.04615589 | -0.002481334 | 0.1 | 1.761623 | 1 | 60 | 150 | Ca2+_ion
4 | 158.87 | 0.04643684 | -0.002783657 | 0.1 | 1.761623 | 1 | 60 | 150 | Ca2+_ion
4 | 126.19 | 0.04678711 | -0.003147697 | 0.1 | 1.761623 | 1 | 60 | 150 | Ca2+_ion
4 | 100.24 | 0.04722679 | -0.003561369 | 0.1 | 1.761623 | 1 | 60 | 150 | Ca2+_ion
4 | 79.621 | 0.04776167 | -0.004008962 | 0.1 | 1.761623 | 1 | 60 | 150 | Ca2+_ion
4 | 63.246 | 0.04839686 | -0.004480524 | 0.1 | 1.761623 | 1 | 60 | 150 | Ca2+_ion
4 | 50.238 | 0.04915577 | -0.004938422 | 0.1 | 1.761623 | 1 | 60 | 150 | Ca2+_ion
4 | 39.905 | 0.05001253 | -0.005370489 | 0.1 | 1.761623 | 1 | 60 | 150 | Ca2+_ion
4 | 31.698 | 0.05095462 | -0.005770488 | 0.1 | 1.761623 | 1 | 60 | 150 | Ca2+_ion
4 | 25.179 | 0.05200619 | -0.006089737 | 0.1 | 1.761623 | 1 | 60 | 150 | Ca2+_ion
4 | 20 | 0.05320091 | -0.006302463 | 0.1 | 1.761623 | 1 | 60 | 150 | Ca2+_ion
4 | 15.887 | 0.05456617 | -0.006373328 | 0.1 | 1.761623 | 1 | 60 | 150 | Ca2+_ion
4 | 12.619 | 0.05576527 | -0.006587647 | 0.1 | 1.761623 | 1 | 60 | 150 | Ca2+_ion
4 | 10.024 | 0.05690071 | -0.006857318 | 0.1 | 1.761623 | 1 | 60 | 150 | Ca2+_ion
4 | 7.9621 | 0.05812148 | -0.007065593 | 0.1 | 1.761623 | 1 | 60 | 150 | Ca2+_ion
4 | 6.3246 | 0.05926249 | -0.007173182 | 0.1 | 1.761623 | 1 | 60 | 150 | Ca2+_ion
4 | 5.0238 | 0.06058 | -0.007442303 | 0.1 | 1.761623 | 1 | 60 | 150 | Ca2+_ion
4 | 3.9905 | 0.06184036 | -0.007626267 | 0.1 | 1.761623 | 1 | 60 | 150 | Ca2+_ion
4 | 3.1698 | 0.06302738 | -0.007933643 | 0.1 | 1.761623 | 1 | 60 | 150 | Ca2+_ion
4 | 2.5179 | 0.06441308 | -0.008018766 | 0.1 | 1.761623 | 1 | 60 | 150 | Ca2+_ion
4 | 2 | 0.06558745 | -0.008360213 | 0.1 | 1.761623 | 1 | 60 | 150 | Ca2+_ion
4 | 1.5887 | 0.0669185 | -0.008469612 | 0.1 | 1.761623 | 1 | 60 | 150 | Ca2+_ion
4 | 1.2619 | 0.06851843 | -0.008635619 | 0.1 | 1.761623 | 1 | 60 | 150 | Ca2+_ion
4 | 1.0024 | 0.06998794 | -0.008845534 | 0.1 | 1.761623 | 1 | 60 | 150 | Ca2+_ion
4 | 0.79621 | 0.07146837 | -0.009083274 | 0.1 | 1.761623 | 1 | 60 | 150 | Ca2+_ion
4 | 0.63246 | 0.07320902 | -0.008895226 | 0.1 | 1.761623 | 1 | 60 | 150 | Ca2+_ion
4 | 0.50238 | 0.07462974 | -0.008796629 | 0.1 | 1.761623 | 1 | 60 | 150 | Ca2+_ion
4 | 0.39905 | 0.07611117 | -0.008893914 | 0.1 | 1.761623 | 1 | 60 | 150 | Ca2+_ion
4 | 0.31623 | 0.07756651 | -0.008757876 | 0.1 | 1.761623 | 1 | 60 | 150 | Ca2+_ion
4 | 0.25119 | 0.07880334 | -0.008602927 | 0.1 | 1.761623 | 1 | 60 | 150 | Ca2+_ion
4 | 0.2 | 0.07984052 | -0.008267701 | 0.1 | 1.761623 | 1 | 60 | 150 | Ca2+_ion
4 | 0.15849 | 0.08112251 | -0.007403308 | 0.1 | 1.761623 | 1 | 60 | 150 | Ca2+_ion
4 | 0.12619 | 0.08227765 | -0.006964724 | 0.1 | 1.761623 | 1 | 60 | 150 | Ca2+_ion
4 | 0.1 | 0.08289847 | -0.00642884 | 0.1 | 1.761623 | 1 | 60 | 150 | Ca2+_ion
4 | 0.079621 | 0.08372614 | -0.005633436 | 0.1 | 1.761623 | 1 | 60 | 150 | Ca2+_ion
4 | 0.063246 | 0.08385776 | -0.004638606 | 0.1 | 1.761623 | 1 | 60 | 150 | Ca2+_ion
4 | 0.050238 | 0.08414238 | -0.004014266 | 0.1 | 1.761623 | 1 | 60 | 150 | Ca2+_ion
4 | 0.039905 | 0.08416015 | -0.003439986 | 0.1 | 1.761623 | 1 | 60 | 150 | Ca2+_ion
4 | 0.031698 | 0.08389022 | -0.002688772 | 0.1 | 1.761623 | 1 | 60 | 150 | Ca2+_ion
4 | 0.025179 | 0.08379501 | -0.001888891 | 0.1 | 1.761623 | 1 | 60 | 150 | Ca2+_ion
4 | 0.02 | 0.08337076 | -0.001484426 | 0.1 | 1.761623 | 1 | 60 | 150 | Ca2+_ion
4 | 0.015887 | 0.08343449 | -0.001122557 | 0.1 | 1.761623 | 1 | 60 | 150 | Ca2+_ion
4 | 0.012619 | 0.08306664 | -0.0009525899 | 0.1 | 1.761623 | 1 | 60 | 150 | Ca2+_ion
4 | 0.010024 | 0.08286679 | -0.0006157624 | 0.1 | 1.761623 | 1 | 60 | 150 | Ca2+_ion
6 | 20000 | -0.005430628 | 0.007035012 | 0.1 | 1.769374 | 1 | 60 | 150 | Ca2+_ion
6 | 15890 | 0.03981123 | -0.002089866 | 0.1 | 1.769374 | 1 | 60 | 150 | Ca2+_ion
6 | 12619 | 0.04034947 | -0.002051938 | 0.1 | 1.769374 | 1 | 60 | 150 | Ca2+_ion
6 | 10020 | 0.04099724 | -0.002006071 | 0.1 | 1.769374 | 1 | 60 | 150 | Ca2+_ion
6 | 7962 | 0.04164201 | -0.001986369 | 0.1 | 1.769374 | 1 | 60 | 150 | Ca2+_ion
6 | 6324.6 | 0.04229033 | -0.00196391 | 0.1 | 1.769374 | 1 | 60 | 150 | Ca2+_ion
6 | 5023.8 | 0.04290697 | -0.001963394 | 0.1 | 1.769374 | 1 | 60 | 150 | Ca2+_ion
6 | 3991 | 0.04341444 | -0.001963994 | 0.1 | 1.769374 | 1 | 60 | 150 | Ca2+_ion
6 | 3169.8 | 0.04384675 | -0.001894308 | 0.1 | 1.769374 | 1 | 60 | 150 | Ca2+_ion
6 | 2517.9 | 0.04421492 | -0.001876723 | 0.1 | 1.769374 | 1 | 60 | 150 | Ca2+_ion
6 | 2000 | 0.04451284 | -0.001768214 | 0.1 | 1.769374 | 1 | 60 | 150 | Ca2+_ion
6 | 1588.7 | 0.044742 | -0.00167704 | 0.1 | 1.769374 | 1 | 60 | 150 | Ca2+_ion
6 | 1261.9 | 0.04494263 | -0.001616583 | 0.1 | 1.769374 | 1 | 60 | 150 | Ca2+_ion
6 | 1002.4 | 0.04509784 | -0.001621926 | 0.1 | 1.769374 | 1 | 60 | 150 | Ca2+_ion
6 | 796.21 | 0.04527253 | -0.00164283 | 0.1 | 1.769374 | 1 | 60 | 150 | Ca2+_ion
6 | 632.46 | 0.04544743 | -0.001699533 | 0.1 | 1.769374 | 1 | 60 | 150 | Ca2+_ion
6 | 502.38 | 0.04561774 | -0.001771909 | 0.1 | 1.769374 | 1 | 60 | 150 | Ca2+_ion
6 | 399.05 | 0.04582319 | -0.00190228 | 0.1 | 1.769374 | 1 | 60 | 150 | Ca2+_ion
6 | 316.98 | 0.04601379 | -0.002086018 | 0.1 | 1.769374 | 1 | 60 | 150 | Ca2+_ion
6 | 251.79 | 0.04623672 | -0.002317353 | 0.1 | 1.769374 | 1 | 60 | 150 | Ca2+_ion
6 | 200 | 0.04651628 | -0.002569081 | 0.1 | 1.769374 | 1 | 60 | 150 | Ca2+_ion
6 | 158.87 | 0.0467974 | -0.002914007 | 0.1 | 1.769374 | 1 | 60 | 150 | Ca2+_ion
6 | 126.19 | 0.04716612 | -0.003284634 | 0.1 | 1.769374 | 1 | 60 | 150 | Ca2+_ion
6 | 100.24 | 0.04762252 | -0.003714803 | 0.1 | 1.769374 | 1 | 60 | 150 | Ca2+_ion
6 | 79.621 | 0.04817218 | -0.004184032 | 0.1 | 1.769374 | 1 | 60 | 150 | Ca2+_ion
6 | 63.246 | 0.04880984 | -0.004666685 | 0.1 | 1.769374 | 1 | 60 | 150 | Ca2+_ion
6 | 50.238 | 0.04959193 | -0.00515274 | 0.1 | 1.769374 | 1 | 60 | 150 | Ca2+_ion
6 | 39.905 | 0.05049412 | -0.005619177 | 0.1 | 1.769374 | 1 | 60 | 150 | Ca2+_ion
6 | 31.698 | 0.05146266 | -0.006042145 | 0.1 | 1.769374 | 1 | 60 | 150 | Ca2+_ion
6 | 25.179 | 0.05257724 | -0.006403345 | 0.1 | 1.769374 | 1 | 60 | 150 | Ca2+_ion
6 | 20 | 0.0538871 | -0.006678738 | 0.1 | 1.769374 | 1 | 60 | 150 | Ca2+_ion
6 | 15.887 | 0.05544169 | -0.006840444 | 0.1 | 1.769374 | 1 | 60 | 150 | Ca2+_ion
6 | 12.619 | 0.05665401 | -0.007073022 | 0.1 | 1.769374 | 1 | 60 | 150 | Ca2+_ion
6 | 10.024 | 0.05776205 | -0.007201931 | 0.1 | 1.769374 | 1 | 60 | 150 | Ca2+_ion
6 | 7.9621 | 0.05905919 | -0.007485146 | 0.1 | 1.769374 | 1 | 60 | 150 | Ca2+_ion
6 | 6.3246 | 0.0601897 | -0.00765795 | 0.1 | 1.769374 | 1 | 60 | 150 | Ca2+_ion
6 | 5.0238 | 0.06154481 | -0.007950831 | 0.1 | 1.769374 | 1 | 60 | 150 | Ca2+_ion
6 | 3.9905 | 0.06291822 | -0.008175649 | 0.1 | 1.769374 | 1 | 60 | 150 | Ca2+_ion
6 | 3.1698 | 0.06432024 | -0.008409007 | 0.1 | 1.769374 | 1 | 60 | 150 | Ca2+_ion
6 | 2.5179 | 0.06569764 | -0.008653536 | 0.1 | 1.769374 | 1 | 60 | 150 | Ca2+_ion
6 | 2 | 0.06727378 | -0.008878846 | 0.1 | 1.769374 | 1 | 60 | 150 | Ca2+_ion
6 | 1.5887 | 0.06883383 | -0.009069062 | 0.1 | 1.769374 | 1 | 60 | 150 | Ca2+_ion
6 | 1.2619 | 0.07032024 | -0.009249695 | 0.1 | 1.769374 | 1 | 60 | 150 | Ca2+_ion
6 | 1.0024 | 0.07166658 | -0.009389105 | 0.1 | 1.769374 | 1 | 60 | 150 | Ca2+_ion
6 | 0.79621 | 0.07297156 | -0.009425383 | 0.1 | 1.769374 | 1 | 60 | 150 | Ca2+_ion
6 | 0.63246 | 0.0751985 | -0.009618119 | 0.1 | 1.769374 | 1 | 60 | 150 | Ca2+_ion
6 | 0.50238 | 0.07689545 | -0.009589087 | 0.1 | 1.769374 | 1 | 60 | 150 | Ca2+_ion
6 | 0.39905 | 0.07854991 | -0.009457225 | 0.1 | 1.769374 | 1 | 60 | 150 | Ca2+_ion
6 | 0.31623 | 0.07983721 | -0.009277334 | 0.1 | 1.769374 | 1 | 60 | 150 | Ca2+_ion
6 | 0.25119 | 0.08125977 | -0.008979307 | 0.1 | 1.769374 | 1 | 60 | 150 | Ca2+_ion
6 | 0.2 | 0.08232645 | -0.008646657 | 0.1 | 1.769374 | 1 | 60 | 150 | Ca2+_ion
6 | 0.15849 | 0.08359619 | -0.008393689 | 0.1 | 1.769374 | 1 | 60 | 150 | Ca2+_ion
6 | 0.12619 | 0.08452147 | -0.00739334 | 0.1 | 1.769374 | 1 | 60 | 150 | Ca2+_ion
6 | 0.1 | 0.08556369 | -0.006756861 | 0.1 | 1.769374 | 1 | 60 | 150 | Ca2+_ion
6 | 0.079621 | 0.08628231 | -0.005965029 | 0.1 | 1.769374 | 1 | 60 | 150 | Ca2+_ion
6 | 0.063246 | 0.08664783 | -0.00520647 | 0.1 | 1.769374 | 1 | 60 | 150 | Ca2+_ion
6 | 0.050238 | 0.08657675 | -0.004221948 | 0.1 | 1.769374 | 1 | 60 | 150 | Ca2+_ion
6 | 0.039905 | 0.08661313 | -0.003523689 | 0.1 | 1.769374 | 1 | 60 | 150 | Ca2+_ion
6 | 0.031698 | 0.0866987 | -0.002646244 | 0.1 | 1.769374 | 1 | 60 | 150 | Ca2+_ion
6 | 0.025179 | 0.08630326 | -0.002046593 | 0.1 | 1.769374 | 1 | 60 | 150 | Ca2+_ion
6 | 0.02 | 0.08606348 | -0.001379512 | 0.1 | 1.769374 | 1 | 60 | 150 | Ca2+_ion
6 | 0.015887 | 0.08576594 | -0.0009654923 | 0.1 | 1.769374 | 1 | 60 | 150 | Ca2+_ion
6 | 0.012619 | 0.08512395 | -0.0008264664 | 0.1 | 1.769374 | 1 | 60 | 150 | Ca2+_ion
6 | 0.010024 | 0.08537277 | -0.0003314545 | 0.1 | 1.769374 | 1 | 60 | 150 | Ca2+_ion