## Sheet1
Time(h) | Freq | Zreal | Zimag | ppm | mean_voltage | current | temperature | flow | Label
0 | 19980.47 | 0.042131 | 0.0084494 | 0 | 1.749115 | 1 | 60 | 150 | no_ion
0 | 15878.91 | 0.0420508 | 0.0066994 | 0 | 1.749115 | 1 | 60 | 150 | no_ion
0 | 12597.66 | 0.0420417 | 0.0052858 | 0 | 1.749115 | 1 | 60 | 150 | no_ion
0 | 10019.53 | 0.0420438 | 0.0041629 | 0 | 1.749115 | 1 | 60 | 150 | no_ion
0 | 7928.241 | 0.0420453 | 0.0032277 | 0 | 1.749115 | 1 | 60 | 150 | no_ion
0 | 6307.871 | 0.0420735 | 0.0024988 | 0 | 1.749115 | 1 | 60 | 150 | no_ion
0 | 5034.722 | 0.0420661 | 0.0019113 | 0 | 1.749115 | 1 | 60 | 150 | no_ion
0 | 3993.056 | 0.0420453 | 0.0014226 | 0 | 1.749115 | 1 | 60 | 150 | no_ion
0 | 3144.055 | 0.0421523 | 0.001004 | 0 | 1.749115 | 1 | 60 | 150 | no_ion
0 | 2519.531 | 0.042152 | 0.0006833 | 0 | 1.749115 | 1 | 60 | 150 | no_ion
0 | 2000.762 | 0.0421934 | 0.0003992 | 0 | 1.749115 | 1 | 60 | 150 | no_ion
0 | 1580.669 | 0.0421883 | 0.0001509 | 0 | 1.749115 | 1 | 60 | 150 | no_ion
0 | 1253.634 | 0.0423041 | -6.390565e-05 | 0 | 1.749115 | 1 | 60 | 150 | no_ion
0 | 1000.702 | 0.042381 | -0.0002512 | 0 | 1.749115 | 1 | 60 | 150 | no_ion
0 | 790.0281 | 0.0424555 | -0.0004362 | 0 | 1.749115 | 1 | 60 | 150 | no_ion
0 | 628.811 | 0.042523 | -0.0006026 | 0 | 1.749115 | 1 | 60 | 150 | no_ion
0 | 502.2321 | 0.042698 | -0.0007622 | 0 | 1.749115 | 1 | 60 | 150 | no_ion
0 | 400.1524 | 0.0427665 | -0.000941 | 0 | 1.749115 | 1 | 60 | 150 | no_ion
0 | 315.5048 | 0.0428906 | -0.0011429 | 0 | 1.749115 | 1 | 60 | 150 | no_ion
0 | 252.0161 | 0.0430229 | -0.001346 | 0 | 1.749115 | 1 | 60 | 150 | no_ion
0 | 200.3205 | 0.043208 | -0.001573 | 0 | 1.749115 | 1 | 60 | 150 | no_ion
0 | 158.0056 | 0.0435013 | -0.0018324 | 0 | 1.749115 | 1 | 60 | 150 | no_ion
0 | 125.558 | 0.0437857 | -0.0020969 | 0 | 1.749115 | 1 | 60 | 150 | no_ion
0 | 99.734 | 0.0440833 | -0.0023791 | 0 | 1.749115 | 1 | 60 | 150 | no_ion
0 | 79.44915 | 0.0445263 | -0.0026418 | 0 | 1.749115 | 1 | 60 | 150 | no_ion
0 | 62.91946 | 0.0449486 | -0.0029054 | 0 | 1.749115 | 1 | 60 | 150 | no_ion
0 | 49.86702 | 0.0454935 | -0.0031141 | 0 | 1.749115 | 1 | 60 | 150 | no_ion
0 | 38.42213 | 0.0461559 | -0.0032792 | 0 | 1.749115 | 1 | 60 | 150 | no_ion
0 | 31.25 | 0.0467588 | -0.0033305 | 0 | 1.749115 | 1 | 60 | 150 | no_ion
0 | 24.93351 | 0.0473827 | -0.0033045 | 0 | 1.749115 | 1 | 60 | 150 | no_ion
0 | 20.03205 | 0.0479962 | -0.0032169 | 0 | 1.749115 | 1 | 60 | 150 | no_ion
0 | 15.625 | 0.0485605 | -0.0030529 | 0 | 1.749115 | 1 | 60 | 150 | no_ion
0 | 12.46675 | 0.0490254 | -0.0028753 | 0 | 1.749115 | 1 | 60 | 150 | no_ion
0 | 9.9734 | 0.04947 | -0.0026748 | 0 | 1.749115 | 1 | 60 | 150 | no_ion
0 | 7.971939 | 0.0497847 | -0.0024858 | 0 | 1.749115 | 1 | 60 | 150 | no_ion
0 | 6.351626 | 0.0501567 | -0.0023169 | 0 | 1.749115 | 1 | 60 | 150 | no_ion
0 | 5.013369 | 0.0504216 | -0.0021608 | 0 | 1.749115 | 1 | 60 | 150 | no_ion
0 | 3.985969 | 0.050693 | -0.0020332 | 0 | 1.749115 | 1 | 60 | 150 | no_ion
0 | 3.175813 | 0.050968 | -0.0018627 | 0 | 1.749115 | 1 | 60 | 150 | no_ion
0 | 2.516103 | 0.0512328 | -0.0018023 | 0 | 1.749115 | 1 | 60 | 150 | no_ion
0 | 1.99553 | 0.051469 | -0.0017558 | 0 | 1.749115 | 1 | 60 | 150 | no_ion
0 | 1.587906 | 0.0516297 | -0.0015878 | 0 | 1.749115 | 1 | 60 | 150 | no_ion
0 | 1.258052 | 0.0520119 | -0.0014473 | 0 | 1.749115 | 1 | 60 | 150 | no_ion
0 | 0.997765 | 0.0519989 | -0.0015758 | 0 | 1.749115 | 1 | 60 | 150 | no_ion
0 | 0.7927448 | 0.0523246 | -0.0015623 | 0 | 1.749115 | 1 | 60 | 150 | no_ion
0 | 0.6290258 | 0.0526167 | -0.0014363 | 0 | 1.749115 | 1 | 60 | 150 | no_ion
0 | 0.4988825 | 0.0527403 | -0.0014702 | 0 | 1.749115 | 1 | 60 | 150 | no_ion
0 | 0.3985969 | 0.0525928 | -0.0010094 | 0 | 1.749115 | 1 | 60 | 150 | no_ion
0 | 0.316723 | 0.0531562 | -0.0012433 | 0 | 1.749115 | 1 | 60 | 150 | no_ion
0 | 0.2514753 | 0.0531727 | -0.0008245 | 0 | 1.749115 | 1 | 60 | 150 | no_ion
0 | 0.1999787 | 0.0533165 | -0.0008579 | 0 | 1.749115 | 1 | 60 | 150 | no_ion
0 | 0.1587906 | 0.0532597 | -0.0007474 | 0 | 1.749115 | 1 | 60 | 150 | no_ion
0 | 0.1260081 | 0.0536775 | -0.0009806 | 0 | 1.749115 | 1 | 60 | 150 | no_ion
0 | 0.1001603 | 0.0533872 | -0.000486 | 0 | 1.749115 | 1 | 60 | 150 | no_ion
0 | 0.0795031 | 0.0536756 | -0.0007767 | 0 | 1.749115 | 1 | 60 | 150 | no_ion
0 | 0.0631398 | 0.0533434 | -0.0004493 | 0 | 1.749115 | 1 | 60 | 150 | no_ion
0 | 0.050123 | 0.0535202 | -0.000311 | 0 | 1.749115 | 1 | 60 | 150 | no_ion
0 | 0.0398326 | 0.0535296 | -0.0005196 | 0 | 1.749115 | 1 | 60 | 150 | no_ion
0 | 0.0316381 | 0.0537583 | -7.612722e-05 | 0 | 1.749115 | 1 | 60 | 150 | no_ion
0 | 0.025126 | 0.053578 | -0.0001858 | 0 | 1.749115 | 1 | 60 | 150 | no_ion
0 | 0.019957 | 0.0535652 | -7.611258e-05 | 0 | 1.749115 | 1 | 60 | 150 | no_ion
0 | 0.015849 | 0.0537597 | -0.0001014 | 0 | 1.749115 | 1 | 60 | 150 | no_ion
0 | 0.01259 | 0.0537258 | -0.0002079 | 0 | 1.749115 | 1 | 60 | 150 | no_ion
0 | 0.0100006 | 0.0537471 | -0.0002662 | 0 | 1.749115 | 1 | 60 | 150 | no_ion
2 | 19980.47 | 0.0414167 | 0.0084486 | 0 | 1.746022 | 1 | 60 | 150 | no_ion
2 | 15878.91 | 0.0413217 | 0.0066995 | 0 | 1.746022 | 1 | 60 | 150 | no_ion
2 | 12597.66 | 0.041351 | 0.0052788 | 0 | 1.746022 | 1 | 60 | 150 | no_ion
2 | 10019.53 | 0.0412929 | 0.0041572 | 0 | 1.746022 | 1 | 60 | 150 | no_ion
2 | 7928.241 | 0.0413217 | 0.0032256 | 0 | 1.746022 | 1 | 60 | 150 | no_ion
2 | 6307.871 | 0.041297 | 0.0025006 | 0 | 1.746022 | 1 | 60 | 150 | no_ion
2 | 5034.722 | 0.041308 | 0.0019153 | 0 | 1.746022 | 1 | 60 | 150 | no_ion
2 | 3993.056 | 0.0413608 | 0.0014237 | 0 | 1.746022 | 1 | 60 | 150 | no_ion
2 | 3144.055 | 0.0413853 | 0.001004 | 0 | 1.746022 | 1 | 60 | 150 | no_ion
2 | 2519.531 | 0.0414644 | 0.0006834 | 0 | 1.746022 | 1 | 60 | 150 | no_ion
2 | 2000.762 | 0.0414381 | 0.0004035 | 0 | 1.746022 | 1 | 60 | 150 | no_ion
2 | 1580.669 | 0.0415912 | 0.00015 | 0 | 1.746022 | 1 | 60 | 150 | no_ion
2 | 1253.634 | 0.0416421 | -6.18522e-05 | 0 | 1.746022 | 1 | 60 | 150 | no_ion
2 | 1000.702 | 0.0416671 | -0.0002541 | 0 | 1.746022 | 1 | 60 | 150 | no_ion
2 | 790.0281 | 0.0417604 | -0.0004414 | 0 | 1.746022 | 1 | 60 | 150 | no_ion
2 | 628.811 | 0.0418346 | -0.0006031 | 0 | 1.746022 | 1 | 60 | 150 | no_ion
2 | 502.2321 | 0.0418833 | -0.0007677 | 0 | 1.746022 | 1 | 60 | 150 | no_ion
2 | 400.1524 | 0.0420029 | -0.0009512 | 0 | 1.746022 | 1 | 60 | 150 | no_ion
2 | 315.5048 | 0.0421241 | -0.0011502 | 0 | 1.746022 | 1 | 60 | 150 | no_ion
2 | 252.0161 | 0.0422793 | -0.0013542 | 0 | 1.746022 | 1 | 60 | 150 | no_ion
2 | 200.3205 | 0.0425307 | -0.0015845 | 0 | 1.746022 | 1 | 60 | 150 | no_ion
2 | 158.0056 | 0.0427545 | -0.0018389 | 0 | 1.746022 | 1 | 60 | 150 | no_ion
2 | 125.558 | 0.0430653 | -0.0021148 | 0 | 1.746022 | 1 | 60 | 150 | no_ion
2 | 99.734 | 0.0433994 | -0.0023901 | 0 | 1.746022 | 1 | 60 | 150 | no_ion
2 | 79.44915 | 0.0438139 | -0.0026521 | 0 | 1.746022 | 1 | 60 | 150 | no_ion
2 | 62.91946 | 0.044334 | -0.0029108 | 0 | 1.746022 | 1 | 60 | 150 | no_ion
2 | 49.86702 | 0.0448349 | -0.0031148 | 0 | 1.746022 | 1 | 60 | 150 | no_ion
2 | 38.42213 | 0.0455217 | -0.0032706 | 0 | 1.746022 | 1 | 60 | 150 | no_ion
2 | 31.25 | 0.0460678 | -0.0033202 | 0 | 1.746022 | 1 | 60 | 150 | no_ion
2 | 24.93351 | 0.0466852 | -0.0032879 | 0 | 1.746022 | 1 | 60 | 150 | no_ion
2 | 20.03205 | 0.0472458 | -0.0031863 | 0 | 1.746022 | 1 | 60 | 150 | no_ion
2 | 15.625 | 0.0478853 | -0.0030202 | 0 | 1.746022 | 1 | 60 | 150 | no_ion
2 | 12.46675 | 0.0483367 | -0.002829 | 0 | 1.746022 | 1 | 60 | 150 | no_ion
2 | 9.9734 | 0.0487187 | -0.0026308 | 0 | 1.746022 | 1 | 60 | 150 | no_ion
2 | 7.971939 | 0.0490698 | -0.0024519 | 0 | 1.746022 | 1 | 60 | 150 | no_ion
2 | 6.351626 | 0.0494984 | -0.002265 | 0 | 1.746022 | 1 | 60 | 150 | no_ion
2 | 5.013369 | 0.0497175 | -0.002098 | 0 | 1.746022 | 1 | 60 | 150 | no_ion
2 | 3.985969 | 0.0500216 | -0.0019661 | 0 | 1.746022 | 1 | 60 | 150 | no_ion
2 | 3.175813 | 0.0503114 | -0.0018556 | 0 | 1.746022 | 1 | 60 | 150 | no_ion
2 | 2.516103 | 0.0504447 | -0.0017617 | 0 | 1.746022 | 1 | 60 | 150 | no_ion
2 | 1.99553 | 0.0507765 | -0.0015671 | 0 | 1.746022 | 1 | 60 | 150 | no_ion
2 | 1.587906 | 0.0509463 | -0.0016368 | 0 | 1.746022 | 1 | 60 | 150 | no_ion
2 | 1.258052 | 0.0511106 | -0.0014362 | 0 | 1.746022 | 1 | 60 | 150 | no_ion
2 | 0.997765 | 0.051371 | -0.0012685 | 0 | 1.746022 | 1 | 60 | 150 | no_ion
2 | 0.7927448 | 0.0514711 | -0.0012198 | 0 | 1.746022 | 1 | 60 | 150 | no_ion
2 | 0.6290258 | 0.0514374 | -0.0011208 | 0 | 1.746022 | 1 | 60 | 150 | no_ion
2 | 0.4988825 | 0.05182 | -0.0009871 | 0 | 1.746022 | 1 | 60 | 150 | no_ion
2 | 0.3985969 | 0.0520134 | -0.0010716 | 0 | 1.746022 | 1 | 60 | 150 | no_ion
2 | 0.316723 | 0.0521323 | -0.0010567 | 0 | 1.746022 | 1 | 60 | 150 | no_ion
2 | 0.2514753 | 0.0519752 | -0.0009071 | 0 | 1.746022 | 1 | 60 | 150 | no_ion
2 | 0.1999787 | 0.0525201 | -0.0006853 | 0 | 1.746022 | 1 | 60 | 150 | no_ion
2 | 0.1587906 | 0.0525345 | -0.0003593 | 0 | 1.746022 | 1 | 60 | 150 | no_ion
2 | 0.1260081 | 0.0525605 | -0.0007527 | 0 | 1.746022 | 1 | 60 | 150 | no_ion
2 | 0.1001603 | 0.0527736 | -0.0007111 | 0 | 1.746022 | 1 | 60 | 150 | no_ion
2 | 0.0795031 | 0.0530902 | -0.000344 | 0 | 1.746022 | 1 | 60 | 150 | no_ion
2 | 0.0631398 | 0.0527944 | -0.0005074 | 0 | 1.746022 | 1 | 60 | 150 | no_ion
2 | 0.050123 | 0.0526596 | -0.0002118 | 0 | 1.746022 | 1 | 60 | 150 | no_ion
2 | 0.0398326 | 0.053036 | -0.0003088 | 0 | 1.746022 | 1 | 60 | 150 | no_ion
2 | 0.0316381 | 0.0528043 | -0.0002698 | 0 | 1.746022 | 1 | 60 | 150 | no_ion
2 | 0.025126 | 0.0528413 | -0.0004871 | 0 | 1.746022 | 1 | 60 | 150 | no_ion
2 | 0.019957 | 0.0530281 | -0.0002287 | 0 | 1.746022 | 1 | 60 | 150 | no_ion
2 | 0.015849 | 0.0527965 | -0.0001769 | 0 | 1.746022 | 1 | 60 | 150 | no_ion
2 | 0.01259 | 0.0528774 | -0.000197 | 0 | 1.746022 | 1 | 60 | 150 | no_ion
2 | 0.0100006 | 0.0527983 | 4.492836e-05 | 0 | 1.746022 | 1 | 60 | 150 | no_ion
4 | 19980.47 | 0.0411126 | 0.0084465 | 0 | 1.744424 | 1 | 60 | 150 | no_ion
4 | 15878.91 | 0.0410882 | 0.006695 | 0 | 1.744424 | 1 | 60 | 150 | no_ion
4 | 12597.66 | 0.0410353 | 0.0052787 | 0 | 1.744424 | 1 | 60 | 150 | no_ion
4 | 10019.53 | 0.0410297 | 0.0041522 | 0 | 1.744424 | 1 | 60 | 150 | no_ion
4 | 7928.241 | 0.0410693 | 0.0032296 | 0 | 1.744424 | 1 | 60 | 150 | no_ion
4 | 6307.871 | 0.0410386 | 0.0025006 | 0 | 1.744424 | 1 | 60 | 150 | no_ion
4 | 5034.722 | 0.0410404 | 0.0019181 | 0 | 1.744424 | 1 | 60 | 150 | no_ion
4 | 3993.056 | 0.0410721 | 0.0014261 | 0 | 1.744424 | 1 | 60 | 150 | no_ion
4 | 3144.055 | 0.0411008 | 0.0010074 | 0 | 1.744424 | 1 | 60 | 150 | no_ion
4 | 2519.531 | 0.041121 | 0.0006856 | 0 | 1.744424 | 1 | 60 | 150 | no_ion
4 | 2000.762 | 0.0412071 | 0.0004007 | 0 | 1.744424 | 1 | 60 | 150 | no_ion
4 | 1580.669 | 0.0412406 | 0.0001525 | 0 | 1.744424 | 1 | 60 | 150 | no_ion
4 | 1253.634 | 0.041321 | -6.444848e-05 | 0 | 1.744424 | 1 | 60 | 150 | no_ion
4 | 1000.702 | 0.0414293 | -0.0002551 | 0 | 1.744424 | 1 | 60 | 150 | no_ion
4 | 790.0281 | 0.0415101 | -0.000441 | 0 | 1.744424 | 1 | 60 | 150 | no_ion
4 | 628.811 | 0.0415593 | -0.0006037 | 0 | 1.744424 | 1 | 60 | 150 | no_ion
4 | 502.2321 | 0.0416972 | -0.0007697 | 0 | 1.744424 | 1 | 60 | 150 | no_ion
4 | 400.1524 | 0.04183 | -0.0009497 | 0 | 1.744424 | 1 | 60 | 150 | no_ion
4 | 315.5048 | 0.0419569 | -0.0011544 | 0 | 1.744424 | 1 | 60 | 150 | no_ion
4 | 252.0161 | 0.0421467 | -0.0013612 | 0 | 1.744424 | 1 | 60 | 150 | no_ion
4 | 200.3205 | 0.0423175 | -0.0015931 | 0 | 1.744424 | 1 | 60 | 150 | no_ion
4 | 158.0056 | 0.0424962 | -0.0018503 | 0 | 1.744424 | 1 | 60 | 150 | no_ion
4 | 125.558 | 0.0428004 | -0.0021198 | 0 | 1.744424 | 1 | 60 | 150 | no_ion
4 | 99.734 | 0.043198 | -0.0023988 | 0 | 1.744424 | 1 | 60 | 150 | no_ion
4 | 79.44915 | 0.043578 | -0.002659 | 0 | 1.744424 | 1 | 60 | 150 | no_ion
4 | 62.91946 | 0.0440815 | -0.0029153 | 0 | 1.744424 | 1 | 60 | 150 | no_ion
4 | 49.86702 | 0.04464 | -0.0031159 | 0 | 1.744424 | 1 | 60 | 150 | no_ion
4 | 38.42213 | 0.0453796 | -0.0032683 | 0 | 1.744424 | 1 | 60 | 150 | no_ion
4 | 31.25 | 0.0458385 | -0.0033124 | 0 | 1.744424 | 1 | 60 | 150 | no_ion
4 | 24.93351 | 0.0464531 | -0.003279 | 0 | 1.744424 | 1 | 60 | 150 | no_ion
4 | 20.03205 | 0.0470781 | -0.0031814 | 0 | 1.744424 | 1 | 60 | 150 | no_ion
4 | 15.625 | 0.0476914 | -0.0030064 | 0 | 1.744424 | 1 | 60 | 150 | no_ion
4 | 12.46675 | 0.04812 | -0.0028178 | 0 | 1.744424 | 1 | 60 | 150 | no_ion
4 | 9.9734 | 0.0485304 | -0.0026253 | 0 | 1.744424 | 1 | 60 | 150 | no_ion
4 | 7.971939 | 0.048875 | -0.0024323 | 0 | 1.744424 | 1 | 60 | 150 | no_ion
4 | 6.351626 | 0.0492557 | -0.0022311 | 0 | 1.744424 | 1 | 60 | 150 | no_ion
4 | 5.013369 | 0.0494766 | -0.0020704 | 0 | 1.744424 | 1 | 60 | 150 | no_ion
4 | 3.985969 | 0.0497475 | -0.0019079 | 0 | 1.744424 | 1 | 60 | 150 | no_ion
4 | 3.175813 | 0.0501224 | -0.0018088 | 0 | 1.744424 | 1 | 60 | 150 | no_ion
4 | 2.516103 | 0.0503177 | -0.001683 | 0 | 1.744424 | 1 | 60 | 150 | no_ion
4 | 1.99553 | 0.0504482 | -0.0016065 | 0 | 1.744424 | 1 | 60 | 150 | no_ion
4 | 1.587906 | 0.0507919 | -0.0014943 | 0 | 1.744424 | 1 | 60 | 150 | no_ion
4 | 1.258052 | 0.0507546 | -0.0015342 | 0 | 1.744424 | 1 | 60 | 150 | no_ion
4 | 0.997765 | 0.0510892 | -0.0010946 | 0 | 1.744424 | 1 | 60 | 150 | no_ion
4 | 0.7927448 | 0.051148 | -0.0012085 | 0 | 1.744424 | 1 | 60 | 150 | no_ion
4 | 0.6290258 | 0.0512946 | -0.0010742 | 0 | 1.744424 | 1 | 60 | 150 | no_ion
4 | 0.4988825 | 0.0513594 | -0.0010906 | 0 | 1.744424 | 1 | 60 | 150 | no_ion
4 | 0.3985969 | 0.0516061 | -0.0007465 | 0 | 1.744424 | 1 | 60 | 150 | no_ion
4 | 0.316723 | 0.0519785 | -0.0011487 | 0 | 1.744424 | 1 | 60 | 150 | no_ion
4 | 0.2514753 | 0.0520825 | -0.001147 | 0 | 1.744424 | 1 | 60 | 150 | no_ion
4 | 0.1999787 | 0.0518545 | -0.0009252 | 0 | 1.744424 | 1 | 60 | 150 | no_ion
4 | 0.1587906 | 0.0524482 | -0.0006915 | 0 | 1.744424 | 1 | 60 | 150 | no_ion
4 | 0.1260081 | 0.0526638 | -0.0005737 | 0 | 1.744424 | 1 | 60 | 150 | no_ion
4 | 0.1001603 | 0.0525436 | -0.0004512 | 0 | 1.744424 | 1 | 60 | 150 | no_ion
4 | 0.0795031 | 0.0525552 | -0.0003066 | 0 | 1.744424 | 1 | 60 | 150 | no_ion
4 | 0.0631398 | 0.0527323 | -0.0004502 | 0 | 1.744424 | 1 | 60 | 150 | no_ion
4 | 0.050123 | 0.0525609 | -0.0005893 | 0 | 1.744424 | 1 | 60 | 150 | no_ion
4 | 0.0398326 | 0.0524136 | -0.0001421 | 0 | 1.744424 | 1 | 60 | 150 | no_ion
4 | 0.0316381 | 0.0528218 | -0.0001396 | 0 | 1.744424 | 1 | 60 | 150 | no_ion
4 | 0.025126 | 0.0525884 | 6.8543e-06 | 0 | 1.744424 | 1 | 60 | 150 | no_ion
4 | 0.019957 | 0.0527687 | -0.000302 | 0 | 1.744424 | 1 | 60 | 150 | no_ion
4 | 0.015849 | 0.0525289 | -0.0001316 | 0 | 1.744424 | 1 | 60 | 150 | no_ion
4 | 0.01259 | 0.0527326 | -4.771914e-05 | 0 | 1.744424 | 1 | 60 | 150 | no_ion
4 | 0.0100006 | 0.0525998 | -0.0002244 | 0 | 1.744424 | 1 | 60 | 150 | no_ion
6 | 19980.47 | 0.0410602 | 0.0084432 | 0 | 1.743572 | 1 | 60 | 150 | no_ion
6 | 15878.91 | 0.0410371 | 0.0066841 | 0 | 1.743572 | 1 | 60 | 150 | no_ion
6 | 12597.66 | 0.0409486 | 0.0052718 | 0 | 1.743572 | 1 | 60 | 150 | no_ion
6 | 10019.53 | 0.0409803 | 0.0041584 | 0 | 1.743572 | 1 | 60 | 150 | no_ion
6 | 7928.241 | 0.0409259 | 0.0032332 | 0 | 1.743572 | 1 | 60 | 150 | no_ion
6 | 6307.871 | 0.0409623 | 0.0024998 | 0 | 1.743572 | 1 | 60 | 150 | no_ion
6 | 5034.722 | 0.0409309 | 0.0019127 | 0 | 1.743572 | 1 | 60 | 150 | no_ion
6 | 3993.056 | 0.0409811 | 0.0014216 | 0 | 1.743572 | 1 | 60 | 150 | no_ion
6 | 3144.055 | 0.0410222 | 0.0010061 | 0 | 1.743572 | 1 | 60 | 150 | no_ion
6 | 2519.531 | 0.0411078 | 0.0006851 | 0 | 1.743572 | 1 | 60 | 150 | no_ion
6 | 2000.762 | 0.0411347 | 0.0004002 | 0 | 1.743572 | 1 | 60 | 150 | no_ion
6 | 1580.669 | 0.0411953 | 0.0001509 | 0 | 1.743572 | 1 | 60 | 150 | no_ion
6 | 1253.634 | 0.04123 | -6.443666e-05 | 0 | 1.743572 | 1 | 60 | 150 | no_ion
6 | 1000.702 | 0.0413052 | -0.000257 | 0 | 1.743572 | 1 | 60 | 150 | no_ion
6 | 790.0281 | 0.0413928 | -0.000438 | 0 | 1.743572 | 1 | 60 | 150 | no_ion
6 | 628.811 | 0.0414831 | -0.0006078 | 0 | 1.743572 | 1 | 60 | 150 | no_ion
6 | 502.2321 | 0.0415325 | -0.0007708 | 0 | 1.743572 | 1 | 60 | 150 | no_ion
6 | 400.1524 | 0.041664 | -0.0009512 | 0 | 1.743572 | 1 | 60 | 150 | no_ion
6 | 315.5048 | 0.0418186 | -0.0011571 | 0 | 1.743572 | 1 | 60 | 150 | no_ion
6 | 252.0161 | 0.0419779 | -0.001365 | 0 | 1.743572 | 1 | 60 | 150 | no_ion
6 | 200.3205 | 0.0421347 | -0.0015946 | 0 | 1.743572 | 1 | 60 | 150 | no_ion
6 | 158.0056 | 0.0424401 | -0.0018522 | 0 | 1.743572 | 1 | 60 | 150 | no_ion
6 | 125.558 | 0.0426401 | -0.00212 | 0 | 1.743572 | 1 | 60 | 150 | no_ion
6 | 99.734 | 0.043001 | -0.0023988 | 0 | 1.743572 | 1 | 60 | 150 | no_ion
6 | 79.44915 | 0.0433836 | -0.002659 | 0 | 1.743572 | 1 | 60 | 150 | no_ion
6 | 62.91946 | 0.0439552 | -0.0029163 | 0 | 1.743572 | 1 | 60 | 150 | no_ion
6 | 49.86702 | 0.0444757 | -0.0031189 | 0 | 1.743572 | 1 | 60 | 150 | no_ion
6 | 38.42213 | 0.045177 | -0.0032649 | 0 | 1.743572 | 1 | 60 | 150 | no_ion
6 | 31.25 | 0.0457752 | -0.0033043 | 0 | 1.743572 | 1 | 60 | 150 | no_ion
6 | 24.93351 | 0.046419 | -0.003269 | 0 | 1.743572 | 1 | 60 | 150 | no_ion
6 | 20.03205 | 0.046957 | -0.0031722 | 0 | 1.743572 | 1 | 60 | 150 | no_ion
6 | 15.625 | 0.0475148 | -0.0029949 | 0 | 1.743572 | 1 | 60 | 150 | no_ion
6 | 12.46675 | 0.0479802 | -0.0028122 | 0 | 1.743572 | 1 | 60 | 150 | no_ion
6 | 9.9734 | 0.0483974 | -0.0026123 | 0 | 1.743572 | 1 | 60 | 150 | no_ion
6 | 7.971939 | 0.048758 | -0.0024301 | 0 | 1.743572 | 1 | 60 | 150 | no_ion
6 | 6.351626 | 0.0490594 | -0.0022413 | 0 | 1.743572 | 1 | 60 | 150 | no_ion
6 | 5.013369 | 0.0495078 | -0.002065 | 0 | 1.743572 | 1 | 60 | 150 | no_ion
6 | 3.985969 | 0.0496523 | -0.0019447 | 0 | 1.743572 | 1 | 60 | 150 | no_ion
6 | 3.175813 | 0.0497727 | -0.0018168 | 0 | 1.743572 | 1 | 60 | 150 | no_ion
6 | 2.516103 | 0.0500297 | -0.0017716 | 0 | 1.743572 | 1 | 60 | 150 | no_ion
6 | 1.99553 | 0.0502347 | -0.0016173 | 0 | 1.743572 | 1 | 60 | 150 | no_ion
6 | 1.587906 | 0.0505338 | -0.0015307 | 0 | 1.743572 | 1 | 60 | 150 | no_ion
6 | 1.258052 | 0.0508412 | -0.0014573 | 0 | 1.743572 | 1 | 60 | 150 | no_ion
6 | 0.997765 | 0.0510531 | -0.0013716 | 0 | 1.743572 | 1 | 60 | 150 | no_ion
6 | 0.7927448 | 0.0509659 | -0.0013327 | 0 | 1.743572 | 1 | 60 | 150 | no_ion
6 | 0.6290258 | 0.0512998 | -0.0011742 | 0 | 1.743572 | 1 | 60 | 150 | no_ion
6 | 0.4988825 | 0.0511662 | -0.0011492 | 0 | 1.743572 | 1 | 60 | 150 | no_ion
6 | 0.3985969 | 0.0514088 | -0.0007752 | 0 | 1.743572 | 1 | 60 | 150 | no_ion
6 | 0.316723 | 0.0518108 | -0.0008737 | 0 | 1.743572 | 1 | 60 | 150 | no_ion
6 | 0.2514753 | 0.0518365 | -0.0007804 | 0 | 1.743572 | 1 | 60 | 150 | no_ion
6 | 0.1999787 | 0.0520758 | -0.0008458 | 0 | 1.743572 | 1 | 60 | 150 | no_ion
6 | 0.1587906 | 0.0519919 | -0.000729 | 0 | 1.743572 | 1 | 60 | 150 | no_ion
6 | 0.1260081 | 0.0519687 | -0.0003315 | 0 | 1.743572 | 1 | 60 | 150 | no_ion
6 | 0.1001603 | 0.0521864 | -0.0004222 | 0 | 1.743572 | 1 | 60 | 150 | no_ion
6 | 0.0795031 | 0.0524781 | -0.0002569 | 0 | 1.743572 | 1 | 60 | 150 | no_ion
6 | 0.0631398 | 0.0524858 | -0.0003707 | 0 | 1.743572 | 1 | 60 | 150 | no_ion
6 | 0.050123 | 0.0523204 | -0.0004003 | 0 | 1.743572 | 1 | 60 | 150 | no_ion
6 | 0.0398326 | 0.0525654 | -0.0001299 | 0 | 1.743572 | 1 | 60 | 150 | no_ion
6 | 0.0316381 | 0.0524078 | -0.0003811 | 0 | 1.743572 | 1 | 60 | 150 | no_ion
6 | 0.025126 | 0.052255 | -0.0001778 | 0 | 1.743572 | 1 | 60 | 150 | no_ion
6 | 0.019957 | 0.0524282 | -0.0002712 | 0 | 1.743572 | 1 | 60 | 150 | no_ion
6 | 0.015849 | 0.0524075 | -0.0003513 | 0 | 1.743572 | 1 | 60 | 150 | no_ion
6 | 0.01259 | 0.0523518 | -0.0002613 | 0 | 1.743572 | 1 | 60 | 150 | no_ion
6 | 0.0100006 | 0.0523843 | 1.660551e-05 | 0 | 1.743572 | 1 | 60 | 150 | no_ion