## Sheet1
Time(h) | Freq | Zreal | Zimag | ppm | mean_voltage | current | temperature | flow | Label
0 | 19980.47 | 0.0408988 | 0.0084285 | 0 | 1.743562 | 1 | 60 | 150 | no_ion
0 | 15878.91 | 0.0408373 | 0.0066877 | 0 | 1.743562 | 1 | 60 | 150 | no_ion
0 | 12597.66 | 0.0408024 | 0.0052737 | 0 | 1.743562 | 1 | 60 | 150 | no_ion
0 | 10019.53 | 0.0407976 | 0.0041465 | 0 | 1.743562 | 1 | 60 | 150 | no_ion
0 | 7928.241 | 0.0407458 | 0.0032212 | 0 | 1.743562 | 1 | 60 | 150 | no_ion
0 | 6307.871 | 0.0407739 | 0.002494 | 0 | 1.743562 | 1 | 60 | 150 | no_ion
0 | 5034.722 | 0.040844 | 0.0019103 | 0 | 1.743562 | 1 | 60 | 150 | no_ion
0 | 3993.056 | 0.0408408 | 0.0014177 | 0 | 1.743562 | 1 | 60 | 150 | no_ion
0 | 3144.055 | 0.0408944 | 0.0010045 | 0 | 1.743562 | 1 | 60 | 150 | no_ion
0 | 2519.531 | 0.0409299 | 0.0006839 | 0 | 1.743562 | 1 | 60 | 150 | no_ion
0 | 2000.762 | 0.0409285 | 0.0004009 | 0 | 1.743562 | 1 | 60 | 150 | no_ion
0 | 1580.669 | 0.0410392 | 0.0001513 | 0 | 1.743562 | 1 | 60 | 150 | no_ion
0 | 1253.634 | 0.0410695 | -6.577317e-05 | 0 | 1.743562 | 1 | 60 | 150 | no_ion
0 | 1000.702 | 0.0411418 | -0.0002548 | 0 | 1.743562 | 1 | 60 | 150 | no_ion
0 | 790.0281 | 0.0412316 | -0.0004428 | 0 | 1.743562 | 1 | 60 | 150 | no_ion
0 | 628.811 | 0.0413203 | -0.0006116 | 0 | 1.743562 | 1 | 60 | 150 | no_ion
0 | 502.2321 | 0.0414422 | -0.0007715 | 0 | 1.743562 | 1 | 60 | 150 | no_ion
0 | 400.1524 | 0.0415703 | -0.0009545 | 0 | 1.743562 | 1 | 60 | 150 | no_ion
0 | 315.5048 | 0.0416075 | -0.0011567 | 0 | 1.743562 | 1 | 60 | 150 | no_ion
0 | 252.0161 | 0.0418323 | -0.0013643 | 0 | 1.743562 | 1 | 60 | 150 | no_ion
0 | 200.3205 | 0.0420503 | -0.0015965 | 0 | 1.743562 | 1 | 60 | 150 | no_ion
0 | 158.0056 | 0.0422669 | -0.0018583 | 0 | 1.743562 | 1 | 60 | 150 | no_ion
0 | 125.558 | 0.0425482 | -0.0021222 | 0 | 1.743562 | 1 | 60 | 150 | no_ion
0 | 99.734 | 0.042899 | -0.0023979 | 0 | 1.743562 | 1 | 60 | 150 | no_ion
0 | 79.44915 | 0.0433702 | -0.0026627 | 0 | 1.743562 | 1 | 60 | 150 | no_ion
0 | 62.91946 | 0.0438345 | -0.0029156 | 0 | 1.743562 | 1 | 60 | 150 | no_ion
0 | 49.86702 | 0.0443822 | -0.0031129 | 0 | 1.743562 | 1 | 60 | 150 | no_ion
0 | 38.42213 | 0.0450584 | -0.0032575 | 0 | 1.743562 | 1 | 60 | 150 | no_ion
0 | 31.25 | 0.0456213 | -0.0033015 | 0 | 1.743562 | 1 | 60 | 150 | no_ion
0 | 24.93351 | 0.0462171 | -0.0032565 | 0 | 1.743562 | 1 | 60 | 150 | no_ion
0 | 20.03205 | 0.046789 | -0.003149 | 0 | 1.743562 | 1 | 60 | 150 | no_ion
0 | 15.625 | 0.0474128 | -0.0029747 | 0 | 1.743562 | 1 | 60 | 150 | no_ion
0 | 12.46675 | 0.0478161 | -0.0027864 | 0 | 1.743562 | 1 | 60 | 150 | no_ion
0 | 9.9734 | 0.0482343 | -0.0025892 | 0 | 1.743562 | 1 | 60 | 150 | no_ion
0 | 7.971939 | 0.0485626 | -0.002401 | 0 | 1.743562 | 1 | 60 | 150 | no_ion
0 | 6.351626 | 0.0489602 | -0.0022268 | 0 | 1.743562 | 1 | 60 | 150 | no_ion
0 | 5.013369 | 0.0491913 | -0.0020286 | 0 | 1.743562 | 1 | 60 | 150 | no_ion
0 | 3.985969 | 0.0495028 | -0.0018954 | 0 | 1.743562 | 1 | 60 | 150 | no_ion
0 | 3.175813 | 0.0497628 | -0.0017569 | 0 | 1.743562 | 1 | 60 | 150 | no_ion
0 | 2.516103 | 0.0498358 | -0.0017871 | 0 | 1.743562 | 1 | 60 | 150 | no_ion
0 | 1.99553 | 0.0501327 | -0.0015928 | 0 | 1.743562 | 1 | 60 | 150 | no_ion
0 | 1.587906 | 0.0503445 | -0.0014902 | 0 | 1.743562 | 1 | 60 | 150 | no_ion
0 | 1.258052 | 0.0505612 | -0.0013684 | 0 | 1.743562 | 1 | 60 | 150 | no_ion
0 | 0.997765 | 0.0507695 | -0.001321 | 0 | 1.743562 | 1 | 60 | 150 | no_ion
0 | 0.7927448 | 0.0509345 | -0.0014649 | 0 | 1.743562 | 1 | 60 | 150 | no_ion
0 | 0.6290258 | 0.0511933 | -0.0009957 | 0 | 1.743562 | 1 | 60 | 150 | no_ion
0 | 0.4988825 | 0.0513688 | -0.0010209 | 0 | 1.743562 | 1 | 60 | 150 | no_ion
0 | 0.3985969 | 0.0512495 | -0.0008389 | 0 | 1.743562 | 1 | 60 | 150 | no_ion
0 | 0.316723 | 0.0513418 | -0.0008265 | 0 | 1.743562 | 1 | 60 | 150 | no_ion
0 | 0.2514753 | 0.0512487 | -0.000773 | 0 | 1.743562 | 1 | 60 | 150 | no_ion
0 | 0.1999787 | 0.0517778 | -0.000967 | 0 | 1.743562 | 1 | 60 | 150 | no_ion
0 | 0.1587906 | 0.0516535 | -0.0006041 | 0 | 1.743562 | 1 | 60 | 150 | no_ion
0 | 0.1260081 | 0.0519433 | -0.0005976 | 0 | 1.743562 | 1 | 60 | 150 | no_ion
0 | 0.1001603 | 0.0519108 | -0.000474 | 0 | 1.743562 | 1 | 60 | 150 | no_ion
0 | 0.0795031 | 0.0521764 | -0.0005887 | 0 | 1.743562 | 1 | 60 | 150 | no_ion
0 | 0.0631398 | 0.0520823 | -0.0003571 | 0 | 1.743562 | 1 | 60 | 150 | no_ion
0 | 0.050123 | 0.0519842 | -0.0003919 | 0 | 1.743562 | 1 | 60 | 150 | no_ion
0 | 0.0398326 | 0.0520871 | -0.000354 | 0 | 1.743562 | 1 | 60 | 150 | no_ion
0 | 0.0316381 | 0.0521525 | -0.0003916 | 0 | 1.743562 | 1 | 60 | 150 | no_ion
0 | 0.025126 | 0.052146 | -0.0002552 | 0 | 1.743562 | 1 | 60 | 150 | no_ion
0 | 0.019957 | 0.0522936 | -0.0002655 | 0 | 1.743562 | 1 | 60 | 150 | no_ion
0 | 0.015849 | 0.0521414 | -0.0002255 | 0 | 1.743562 | 1 | 60 | 150 | no_ion
0 | 0.01259 | 0.0521254 | -0.0002229 | 0 | 1.743562 | 1 | 60 | 150 | no_ion
0 | 0.0100006 | 0.0521541 | -0.0001716 | 0 | 1.743562 | 1 | 60 | 150 | no_ion
2 | 19980.47 | 0.0408566 | 0.0084413 | 0 | 1.743523 | 1 | 60 | 150 | no_ion
2 | 15878.91 | 0.0408138 | 0.0066824 | 0 | 1.743523 | 1 | 60 | 150 | no_ion
2 | 12597.66 | 0.0407814 | 0.0052734 | 0 | 1.743523 | 1 | 60 | 150 | no_ion
2 | 10019.53 | 0.0407617 | 0.0041539 | 0 | 1.743523 | 1 | 60 | 150 | no_ion
2 | 7928.241 | 0.0407529 | 0.0032278 | 0 | 1.743523 | 1 | 60 | 150 | no_ion
2 | 6307.871 | 0.0407857 | 0.0024977 | 0 | 1.743523 | 1 | 60 | 150 | no_ion
2 | 5034.722 | 0.0407977 | 0.0019109 | 0 | 1.743523 | 1 | 60 | 150 | no_ion
2 | 3993.056 | 0.0408123 | 0.0014214 | 0 | 1.743523 | 1 | 60 | 150 | no_ion
2 | 3144.055 | 0.0408678 | 0.0010078 | 0 | 1.743523 | 1 | 60 | 150 | no_ion
2 | 2519.531 | 0.0408847 | 0.0006823 | 0 | 1.743523 | 1 | 60 | 150 | no_ion
2 | 2000.762 | 0.0409201 | 0.0004003 | 0 | 1.743523 | 1 | 60 | 150 | no_ion
2 | 1580.669 | 0.0409811 | 0.0001501 | 0 | 1.743523 | 1 | 60 | 150 | no_ion
2 | 1253.634 | 0.0410535 | -6.676831e-05 | 0 | 1.743523 | 1 | 60 | 150 | no_ion
2 | 1000.702 | 0.0411302 | -0.0002574 | 0 | 1.743523 | 1 | 60 | 150 | no_ion
2 | 790.0281 | 0.0412216 | -0.0004435 | 0 | 1.743523 | 1 | 60 | 150 | no_ion
2 | 628.811 | 0.0412996 | -0.0006128 | 0 | 1.743523 | 1 | 60 | 150 | no_ion
2 | 502.2321 | 0.0413797 | -0.0007741 | 0 | 1.743523 | 1 | 60 | 150 | no_ion
2 | 400.1524 | 0.0415335 | -0.0009585 | 0 | 1.743523 | 1 | 60 | 150 | no_ion
2 | 315.5048 | 0.0416572 | -0.0011604 | 0 | 1.743523 | 1 | 60 | 150 | no_ion
2 | 252.0161 | 0.0418311 | -0.0013674 | 0 | 1.743523 | 1 | 60 | 150 | no_ion
2 | 200.3205 | 0.042034 | -0.001595 | 0 | 1.743523 | 1 | 60 | 150 | no_ion
2 | 158.0056 | 0.0422502 | -0.0018555 | 0 | 1.743523 | 1 | 60 | 150 | no_ion
2 | 125.558 | 0.0425232 | -0.0021258 | 0 | 1.743523 | 1 | 60 | 150 | no_ion
2 | 99.734 | 0.0428717 | -0.0024001 | 0 | 1.743523 | 1 | 60 | 150 | no_ion
2 | 79.44915 | 0.0433128 | -0.0026653 | 0 | 1.743523 | 1 | 60 | 150 | no_ion
2 | 62.91946 | 0.0437874 | -0.0029151 | 0 | 1.743523 | 1 | 60 | 150 | no_ion
2 | 49.86702 | 0.0443285 | -0.003113 | 0 | 1.743523 | 1 | 60 | 150 | no_ion
2 | 38.42213 | 0.0450397 | -0.0032571 | 0 | 1.743523 | 1 | 60 | 150 | no_ion
2 | 31.25 | 0.0455764 | -0.0032959 | 0 | 1.743523 | 1 | 60 | 150 | no_ion
2 | 24.93351 | 0.0461959 | -0.003256 | 0 | 1.743523 | 1 | 60 | 150 | no_ion
2 | 20.03205 | 0.0467922 | -0.0031504 | 0 | 1.743523 | 1 | 60 | 150 | no_ion
2 | 15.625 | 0.0473142 | -0.0029719 | 0 | 1.743523 | 1 | 60 | 150 | no_ion
2 | 12.46675 | 0.0477958 | -0.0027786 | 0 | 1.743523 | 1 | 60 | 150 | no_ion
2 | 9.9734 | 0.0482138 | -0.002586 | 0 | 1.743523 | 1 | 60 | 150 | no_ion
2 | 7.971939 | 0.0485288 | -0.0023957 | 0 | 1.743523 | 1 | 60 | 150 | no_ion
2 | 6.351626 | 0.0487954 | -0.0022284 | 0 | 1.743523 | 1 | 60 | 150 | no_ion
2 | 5.013369 | 0.0491273 | -0.0020373 | 0 | 1.743523 | 1 | 60 | 150 | no_ion
2 | 3.985969 | 0.0494322 | -0.0018778 | 0 | 1.743523 | 1 | 60 | 150 | no_ion
2 | 3.175813 | 0.0496592 | -0.0017848 | 0 | 1.743523 | 1 | 60 | 150 | no_ion
2 | 2.516103 | 0.0498745 | -0.0016271 | 0 | 1.743523 | 1 | 60 | 150 | no_ion
2 | 1.99553 | 0.050092 | -0.0015768 | 0 | 1.743523 | 1 | 60 | 150 | no_ion
2 | 1.587906 | 0.0502777 | -0.001513 | 0 | 1.743523 | 1 | 60 | 150 | no_ion
2 | 1.258052 | 0.0503968 | -0.0014203 | 0 | 1.743523 | 1 | 60 | 150 | no_ion
2 | 0.997765 | 0.0507325 | -0.0013317 | 0 | 1.743523 | 1 | 60 | 150 | no_ion
2 | 0.7927448 | 0.0509725 | -0.0012945 | 0 | 1.743523 | 1 | 60 | 150 | no_ion
2 | 0.6290258 | 0.0510891 | -0.0010734 | 0 | 1.743523 | 1 | 60 | 150 | no_ion
2 | 0.4988825 | 0.0510332 | -0.0011978 | 0 | 1.743523 | 1 | 60 | 150 | no_ion
2 | 0.3985969 | 0.0513385 | -0.0007887 | 0 | 1.743523 | 1 | 60 | 150 | no_ion
2 | 0.316723 | 0.0514556 | -0.0009609 | 0 | 1.743523 | 1 | 60 | 150 | no_ion
2 | 0.2514753 | 0.0514801 | -0.0007457 | 0 | 1.743523 | 1 | 60 | 150 | no_ion
2 | 0.1999787 | 0.0515333 | -0.000894 | 0 | 1.743523 | 1 | 60 | 150 | no_ion
2 | 0.1587906 | 0.0515121 | -0.0006013 | 0 | 1.743523 | 1 | 60 | 150 | no_ion
2 | 0.1260081 | 0.0518272 | -0.0005653 | 0 | 1.743523 | 1 | 60 | 150 | no_ion
2 | 0.1001603 | 0.0518607 | -0.0004174 | 0 | 1.743523 | 1 | 60 | 150 | no_ion
2 | 0.0795031 | 0.051862 | -0.0004328 | 0 | 1.743523 | 1 | 60 | 150 | no_ion
2 | 0.0631398 | 0.0521947 | -0.0003268 | 0 | 1.743523 | 1 | 60 | 150 | no_ion
2 | 0.050123 | 0.0522063 | -0.0003212 | 0 | 1.743523 | 1 | 60 | 150 | no_ion
2 | 0.0398326 | 0.0520815 | -0.0001803 | 0 | 1.743523 | 1 | 60 | 150 | no_ion
2 | 0.0316381 | 0.0521129 | -0.0002831 | 0 | 1.743523 | 1 | 60 | 150 | no_ion
2 | 0.025126 | 0.0521575 | -0.0002825 | 0 | 1.743523 | 1 | 60 | 150 | no_ion
2 | 0.019957 | 0.0522077 | -0.0002578 | 0 | 1.743523 | 1 | 60 | 150 | no_ion
2 | 0.015849 | 0.0521075 | -0.0001445 | 0 | 1.743523 | 1 | 60 | 150 | no_ion
2 | 0.01259 | 0.0521904 | -0.0001676 | 0 | 1.743523 | 1 | 60 | 150 | no_ion
2 | 0.0100006 | 0.0520994 | -0.0001836 | 0 | 1.743523 | 1 | 60 | 150 | no_ion
4 | 19980.47 | 0.0408191 | 0.0084251 | 0 | 1.743435 | 1 | 60 | 150 | no_ion
4 | 15878.91 | 0.0407854 | 0.0066757 | 0 | 1.743435 | 1 | 60 | 150 | no_ion
4 | 12597.66 | 0.0407552 | 0.0052748 | 0 | 1.743435 | 1 | 60 | 150 | no_ion
4 | 10019.53 | 0.040727 | 0.0041471 | 0 | 1.743435 | 1 | 60 | 150 | no_ion
4 | 7928.241 | 0.0407299 | 0.0032232 | 0 | 1.743435 | 1 | 60 | 150 | no_ion
4 | 6307.871 | 0.0407397 | 0.0024964 | 0 | 1.743435 | 1 | 60 | 150 | no_ion
4 | 5034.722 | 0.0407358 | 0.0019097 | 0 | 1.743435 | 1 | 60 | 150 | no_ion
4 | 3993.056 | 0.0408052 | 0.0014203 | 0 | 1.743435 | 1 | 60 | 150 | no_ion
4 | 3144.055 | 0.0408265 | 0.0010034 | 0 | 1.743435 | 1 | 60 | 150 | no_ion
4 | 2519.531 | 0.0408508 | 0.0006838 | 0 | 1.743435 | 1 | 60 | 150 | no_ion
4 | 2000.762 | 0.0409229 | 0.0003991 | 0 | 1.743435 | 1 | 60 | 150 | no_ion
4 | 1580.669 | 0.0409405 | 0.0001514 | 0 | 1.743435 | 1 | 60 | 150 | no_ion
4 | 1253.634 | 0.0409936 | -6.525757e-05 | 0 | 1.743435 | 1 | 60 | 150 | no_ion
4 | 1000.702 | 0.0410434 | -0.0002556 | 0 | 1.743435 | 1 | 60 | 150 | no_ion
4 | 790.0281 | 0.041124 | -0.0004452 | 0 | 1.743435 | 1 | 60 | 150 | no_ion
4 | 628.811 | 0.0412439 | -0.000613 | 0 | 1.743435 | 1 | 60 | 150 | no_ion
4 | 502.2321 | 0.0413541 | -0.000774 | 0 | 1.743435 | 1 | 60 | 150 | no_ion
4 | 400.1524 | 0.0414335 | -0.0009557 | 0 | 1.743435 | 1 | 60 | 150 | no_ion
4 | 315.5048 | 0.041549 | -0.0011569 | 0 | 1.743435 | 1 | 60 | 150 | no_ion
4 | 252.0161 | 0.0417309 | -0.0013677 | 0 | 1.743435 | 1 | 60 | 150 | no_ion
4 | 200.3205 | 0.0419231 | -0.0015974 | 0 | 1.743435 | 1 | 60 | 150 | no_ion
4 | 158.0056 | 0.0421975 | -0.0018549 | 0 | 1.743435 | 1 | 60 | 150 | no_ion
4 | 125.558 | 0.0425259 | -0.0021245 | 0 | 1.743435 | 1 | 60 | 150 | no_ion
4 | 99.734 | 0.0428012 | -0.0024014 | 0 | 1.743435 | 1 | 60 | 150 | no_ion
4 | 79.44915 | 0.043256 | -0.0026689 | 0 | 1.743435 | 1 | 60 | 150 | no_ion
4 | 62.91946 | 0.0437829 | -0.0029197 | 0 | 1.743435 | 1 | 60 | 150 | no_ion
4 | 49.86702 | 0.044314 | -0.0031131 | 0 | 1.743435 | 1 | 60 | 150 | no_ion
4 | 38.42213 | 0.044968 | -0.0032506 | 0 | 1.743435 | 1 | 60 | 150 | no_ion
4 | 31.25 | 0.0455628 | -0.0032907 | 0 | 1.743435 | 1 | 60 | 150 | no_ion
4 | 24.93351 | 0.0461564 | -0.0032517 | 0 | 1.743435 | 1 | 60 | 150 | no_ion
4 | 20.03205 | 0.04665 | -0.0031515 | 0 | 1.743435 | 1 | 60 | 150 | no_ion
4 | 15.625 | 0.0472919 | -0.0029671 | 0 | 1.743435 | 1 | 60 | 150 | no_ion
4 | 12.46675 | 0.047776 | -0.0027791 | 0 | 1.743435 | 1 | 60 | 150 | no_ion
4 | 9.9734 | 0.048141 | -0.0025948 | 0 | 1.743435 | 1 | 60 | 150 | no_ion
4 | 7.971939 | 0.0485266 | -0.0023853 | 0 | 1.743435 | 1 | 60 | 150 | no_ion
4 | 6.351626 | 0.048792 | -0.0022049 | 0 | 1.743435 | 1 | 60 | 150 | no_ion
4 | 5.013369 | 0.049144 | -0.0020416 | 0 | 1.743435 | 1 | 60 | 150 | no_ion
4 | 3.985969 | 0.0493957 | -0.0018512 | 0 | 1.743435 | 1 | 60 | 150 | no_ion
4 | 3.175813 | 0.0496071 | -0.0017801 | 0 | 1.743435 | 1 | 60 | 150 | no_ion
4 | 2.516103 | 0.0497433 | -0.0016703 | 0 | 1.743435 | 1 | 60 | 150 | no_ion
4 | 1.99553 | 0.0499777 | -0.0015609 | 0 | 1.743435 | 1 | 60 | 150 | no_ion
4 | 1.587906 | 0.0501865 | -0.0015424 | 0 | 1.743435 | 1 | 60 | 150 | no_ion
4 | 1.258052 | 0.0504605 | -0.0014254 | 0 | 1.743435 | 1 | 60 | 150 | no_ion
4 | 0.997765 | 0.050671 | -0.0014502 | 0 | 1.743435 | 1 | 60 | 150 | no_ion
4 | 0.7927448 | 0.0508192 | -0.0012303 | 0 | 1.743435 | 1 | 60 | 150 | no_ion
4 | 0.6290258 | 0.0511529 | -0.0012127 | 0 | 1.743435 | 1 | 60 | 150 | no_ion
4 | 0.4988825 | 0.051002 | -0.0011824 | 0 | 1.743435 | 1 | 60 | 150 | no_ion
4 | 0.3985969 | 0.0512158 | -0.0008719 | 0 | 1.743435 | 1 | 60 | 150 | no_ion
4 | 0.316723 | 0.0514 | -0.0009226 | 0 | 1.743435 | 1 | 60 | 150 | no_ion
4 | 0.2514753 | 0.0516837 | -0.0007233 | 0 | 1.743435 | 1 | 60 | 150 | no_ion
4 | 0.1999787 | 0.0516249 | -0.0008754 | 0 | 1.743435 | 1 | 60 | 150 | no_ion
4 | 0.1587906 | 0.0517564 | -0.0005073 | 0 | 1.743435 | 1 | 60 | 150 | no_ion
4 | 0.1260081 | 0.0515808 | -0.0005815 | 0 | 1.743435 | 1 | 60 | 150 | no_ion
4 | 0.1001603 | 0.0519356 | -0.0005334 | 0 | 1.743435 | 1 | 60 | 150 | no_ion
4 | 0.0795031 | 0.0519084 | -0.0002553 | 0 | 1.743435 | 1 | 60 | 150 | no_ion
4 | 0.0631398 | 0.0520493 | -0.0004183 | 0 | 1.743435 | 1 | 60 | 150 | no_ion
4 | 0.050123 | 0.0520322 | -0.000297 | 0 | 1.743435 | 1 | 60 | 150 | no_ion
4 | 0.0398326 | 0.0520444 | -0.0001163 | 0 | 1.743435 | 1 | 60 | 150 | no_ion
4 | 0.0316381 | 0.0520293 | -0.0002151 | 0 | 1.743435 | 1 | 60 | 150 | no_ion
4 | 0.025126 | 0.0521937 | -0.0003961 | 0 | 1.743435 | 1 | 60 | 150 | no_ion
4 | 0.019957 | 0.0521359 | -0.0001048 | 0 | 1.743435 | 1 | 60 | 150 | no_ion
4 | 0.015849 | 0.0520733 | -0.0001908 | 0 | 1.743435 | 1 | 60 | 150 | no_ion
4 | 0.01259 | 0.0520266 | -0.000234 | 0 | 1.743435 | 1 | 60 | 150 | no_ion
4 | 0.0100006 | 0.0521384 | -0.0001885 | 0 | 1.743435 | 1 | 60 | 150 | no_ion
6 | 19980.47 | 0.040771 | 0.008431 | 0 | 1.743436 | 1 | 60 | 150 | no_ion
6 | 15878.91 | 0.0407471 | 0.0066832 | 0 | 1.743436 | 1 | 60 | 150 | no_ion
6 | 12597.66 | 0.0407025 | 0.0052583 | 0 | 1.743436 | 1 | 60 | 150 | no_ion
6 | 10019.53 | 0.0406779 | 0.0041517 | 0 | 1.743436 | 1 | 60 | 150 | no_ion
6 | 7928.241 | 0.0406778 | 0.0032237 | 0 | 1.743436 | 1 | 60 | 150 | no_ion
6 | 6307.871 | 0.0406942 | 0.0024946 | 0 | 1.743436 | 1 | 60 | 150 | no_ion
6 | 5034.722 | 0.0406929 | 0.0019099 | 0 | 1.743436 | 1 | 60 | 150 | no_ion
6 | 3993.056 | 0.0407514 | 0.0014205 | 0 | 1.743436 | 1 | 60 | 150 | no_ion
6 | 3144.055 | 0.0407631 | 0.0010039 | 0 | 1.743436 | 1 | 60 | 150 | no_ion
6 | 2519.531 | 0.0407906 | 0.0006835 | 0 | 1.743436 | 1 | 60 | 150 | no_ion
6 | 2000.762 | 0.040885 | 0.0003988 | 0 | 1.743436 | 1 | 60 | 150 | no_ion
6 | 1580.669 | 0.0408796 | 0.0001506 | 0 | 1.743436 | 1 | 60 | 150 | no_ion
6 | 1253.634 | 0.0409622 | -6.470128e-05 | 0 | 1.743436 | 1 | 60 | 150 | no_ion
6 | 1000.702 | 0.0410287 | -0.0002573 | 0 | 1.743436 | 1 | 60 | 150 | no_ion
6 | 790.0281 | 0.0410898 | -0.0004419 | 0 | 1.743436 | 1 | 60 | 150 | no_ion
6 | 628.811 | 0.0412144 | -0.0006123 | 0 | 1.743436 | 1 | 60 | 150 | no_ion
6 | 502.2321 | 0.0413374 | -0.0007717 | 0 | 1.743436 | 1 | 60 | 150 | no_ion
6 | 400.1524 | 0.0414407 | -0.0009557 | 0 | 1.743436 | 1 | 60 | 150 | no_ion
6 | 315.5048 | 0.0415625 | -0.0011568 | 0 | 1.743436 | 1 | 60 | 150 | no_ion
6 | 252.0161 | 0.0417237 | -0.0013662 | 0 | 1.743436 | 1 | 60 | 150 | no_ion
6 | 200.3205 | 0.0419269 | -0.0015991 | 0 | 1.743436 | 1 | 60 | 150 | no_ion
6 | 158.0056 | 0.0421478 | -0.001858 | 0 | 1.743436 | 1 | 60 | 150 | no_ion
6 | 125.558 | 0.0424008 | -0.0021242 | 0 | 1.743436 | 1 | 60 | 150 | no_ion
6 | 99.734 | 0.0427732 | -0.0024016 | 0 | 1.743436 | 1 | 60 | 150 | no_ion
6 | 79.44915 | 0.0432154 | -0.0026615 | 0 | 1.743436 | 1 | 60 | 150 | no_ion
6 | 62.91946 | 0.0436908 | -0.0029177 | 0 | 1.743436 | 1 | 60 | 150 | no_ion
6 | 49.86702 | 0.0442464 | -0.0031138 | 0 | 1.743436 | 1 | 60 | 150 | no_ion
6 | 38.42213 | 0.0449286 | -0.0032533 | 0 | 1.743436 | 1 | 60 | 150 | no_ion
6 | 31.25 | 0.0455148 | -0.0032892 | 0 | 1.743436 | 1 | 60 | 150 | no_ion
6 | 24.93351 | 0.0461085 | -0.0032498 | 0 | 1.743436 | 1 | 60 | 150 | no_ion
6 | 20.03205 | 0.046655 | -0.003146 | 0 | 1.743436 | 1 | 60 | 150 | no_ion
6 | 15.625 | 0.0472707 | -0.0029692 | 0 | 1.743436 | 1 | 60 | 150 | no_ion
6 | 12.46675 | 0.0476607 | -0.0027677 | 0 | 1.743436 | 1 | 60 | 150 | no_ion
6 | 9.9734 | 0.0480444 | -0.0025776 | 0 | 1.743436 | 1 | 60 | 150 | no_ion
6 | 7.971939 | 0.0484331 | -0.0023818 | 0 | 1.743436 | 1 | 60 | 150 | no_ion
6 | 6.351626 | 0.0488329 | -0.0021872 | 0 | 1.743436 | 1 | 60 | 150 | no_ion
6 | 5.013369 | 0.0490822 | -0.002037 | 0 | 1.743436 | 1 | 60 | 150 | no_ion
6 | 3.985969 | 0.0493041 | -0.0018944 | 0 | 1.743436 | 1 | 60 | 150 | no_ion
6 | 3.175813 | 0.0496157 | -0.0017717 | 0 | 1.743436 | 1 | 60 | 150 | no_ion
6 | 2.516103 | 0.0498003 | -0.0016858 | 0 | 1.743436 | 1 | 60 | 150 | no_ion
6 | 1.99553 | 0.0500367 | -0.0015749 | 0 | 1.743436 | 1 | 60 | 150 | no_ion
6 | 1.587906 | 0.0501241 | -0.0015433 | 0 | 1.743436 | 1 | 60 | 150 | no_ion
6 | 1.258052 | 0.0504001 | -0.0013659 | 0 | 1.743436 | 1 | 60 | 150 | no_ion
6 | 0.997765 | 0.0507677 | -0.0013071 | 0 | 1.743436 | 1 | 60 | 150 | no_ion
6 | 0.7927448 | 0.0507941 | -0.0012562 | 0 | 1.743436 | 1 | 60 | 150 | no_ion
6 | 0.6290258 | 0.0507992 | -0.0011832 | 0 | 1.743436 | 1 | 60 | 150 | no_ion
6 | 0.4988825 | 0.0510894 | -0.0010062 | 0 | 1.743436 | 1 | 60 | 150 | no_ion
6 | 0.3985969 | 0.0514207 | -0.0010382 | 0 | 1.743436 | 1 | 60 | 150 | no_ion
6 | 0.316723 | 0.0511974 | -0.0008469 | 0 | 1.743436 | 1 | 60 | 150 | no_ion
6 | 0.2514753 | 0.051328 | -0.0007542 | 0 | 1.743436 | 1 | 60 | 150 | no_ion
6 | 0.1999787 | 0.0515291 | -0.0007738 | 0 | 1.743436 | 1 | 60 | 150 | no_ion
6 | 0.1587906 | 0.0515982 | -0.0007392 | 0 | 1.743436 | 1 | 60 | 150 | no_ion
6 | 0.1260081 | 0.0518789 | -0.0005097 | 0 | 1.743436 | 1 | 60 | 150 | no_ion
6 | 0.1001603 | 0.0518266 | -0.0005059 | 0 | 1.743436 | 1 | 60 | 150 | no_ion
6 | 0.0795031 | 0.0518655 | -0.000539 | 0 | 1.743436 | 1 | 60 | 150 | no_ion
6 | 0.0631398 | 0.0519111 | -0.0004895 | 0 | 1.743436 | 1 | 60 | 150 | no_ion
6 | 0.050123 | 0.0521949 | -0.0002985 | 0 | 1.743436 | 1 | 60 | 150 | no_ion
6 | 0.0398326 | 0.0520295 | -0.0004177 | 0 | 1.743436 | 1 | 60 | 150 | no_ion
6 | 0.0316381 | 0.0521412 | -0.000212 | 0 | 1.743436 | 1 | 60 | 150 | no_ion
6 | 0.025126 | 0.052128 | -0.0001203 | 0 | 1.743436 | 1 | 60 | 150 | no_ion
6 | 0.019957 | 0.0520904 | -0.0003902 | 0 | 1.743436 | 1 | 60 | 150 | no_ion
6 | 0.015849 | 0.0520541 | -0.0002568 | 0 | 1.743436 | 1 | 60 | 150 | no_ion
6 | 0.01259 | 0.05207 | -0.00014 | 0 | 1.743436 | 1 | 60 | 150 | no_ion
6 | 0.0100006 | 0.0521315 | -0.0001467 | 0 | 1.743436 | 1 | 60 | 150 | no_ion