## Sheet1
Time(h) | Freq | Zreal | Zimag | ppm | mean_voltage | current | temperature | flow | Label
0 | 19980.47 | 0.0399029 | 0.0120703 | 0.1 | 1.744035 | 1 | 60 | 150 | Cr3+_ion
0 | 15878.91 | 0.0398692 | 0.0095662 | 0.1 | 1.744035 | 1 | 60 | 150 | Cr3+_ion
0 | 12597.66 | 0.0398588 | 0.0075657 | 0.1 | 1.744035 | 1 | 60 | 150 | Cr3+_ion
0 | 10019.53 | 0.0398614 | 0.005963 | 0.1 | 1.744035 | 1 | 60 | 150 | Cr3+_ion
0 | 7928.241 | 0.0398622 | 0.0046493 | 0.1 | 1.744035 | 1 | 60 | 150 | Cr3+_ion
0 | 6307.871 | 0.0398964 | 0.0036347 | 0.1 | 1.744035 | 1 | 60 | 150 | Cr3+_ion
0 | 5034.722 | 0.0399079 | 0.0028222 | 0.1 | 1.744035 | 1 | 60 | 150 | Cr3+_ion
0 | 3993.056 | 0.039937 | 0.0021447 | 0.1 | 1.744035 | 1 | 60 | 150 | Cr3+_ion
0 | 3144.055 | 0.0399826 | 0.0015796 | 0.1 | 1.744035 | 1 | 60 | 150 | Cr3+_ion
0 | 2519.531 | 0.0399995 | 0.0011487 | 0.1 | 1.744035 | 1 | 60 | 150 | Cr3+_ion
0 | 2000.762 | 0.0400444 | 0.0007739 | 0.1 | 1.744035 | 1 | 60 | 150 | Cr3+_ion
0 | 1580.669 | 0.0401025 | 0.000453 | 0.1 | 1.744035 | 1 | 60 | 150 | Cr3+_ion
0 | 1253.634 | 0.0401795 | 0.0001831 | 0.1 | 1.744035 | 1 | 60 | 150 | Cr3+_ion
0 | 1000.702 | 0.0402772 | -4.865466e-05 | 0.1 | 1.744035 | 1 | 60 | 150 | Cr3+_ion
0 | 790.0281 | 0.0403649 | -0.0002676 | 0.1 | 1.744035 | 1 | 60 | 150 | Cr3+_ion
0 | 628.811 | 0.0404562 | -0.000456 | 0.1 | 1.744035 | 1 | 60 | 150 | Cr3+_ion
0 | 502.2321 | 0.0405529 | -0.0006377 | 0.1 | 1.744035 | 1 | 60 | 150 | Cr3+_ion
0 | 400.1524 | 0.0406545 | -0.0008298 | 0.1 | 1.744035 | 1 | 60 | 150 | Cr3+_ion
0 | 315.5048 | 0.0407789 | -0.0010372 | 0.1 | 1.744035 | 1 | 60 | 150 | Cr3+_ion
0 | 252.0161 | 0.0409229 | -0.0012501 | 0.1 | 1.744035 | 1 | 60 | 150 | Cr3+_ion
0 | 200.3205 | 0.0410888 | -0.0014831 | 0.1 | 1.744035 | 1 | 60 | 150 | Cr3+_ion
0 | 158.0056 | 0.041319 | -0.0017448 | 0.1 | 1.744035 | 1 | 60 | 150 | Cr3+_ion
0 | 125.558 | 0.0415758 | -0.0020151 | 0.1 | 1.744035 | 1 | 60 | 150 | Cr3+_ion
0 | 99.734 | 0.0419212 | -0.0022965 | 0.1 | 1.744035 | 1 | 60 | 150 | Cr3+_ion
0 | 79.44915 | 0.0423316 | -0.0025707 | 0.1 | 1.744035 | 1 | 60 | 150 | Cr3+_ion
0 | 62.91946 | 0.0428066 | -0.0028365 | 0.1 | 1.744035 | 1 | 60 | 150 | Cr3+_ion
0 | 49.86702 | 0.0433366 | -0.0030487 | 0.1 | 1.744035 | 1 | 60 | 150 | Cr3+_ion
0 | 38.42213 | 0.0440073 | -0.0032121 | 0.1 | 1.744035 | 1 | 60 | 150 | Cr3+_ion
0 | 31.25 | 0.0445692 | -0.0032618 | 0.1 | 1.744035 | 1 | 60 | 150 | Cr3+_ion
0 | 24.93351 | 0.0451779 | -0.0032355 | 0.1 | 1.744035 | 1 | 60 | 150 | Cr3+_ion
0 | 20.03205 | 0.0457355 | -0.0031518 | 0.1 | 1.744035 | 1 | 60 | 150 | Cr3+_ion
0 | 15.625 | 0.046291 | -0.0030045 | 0.1 | 1.744035 | 1 | 60 | 150 | Cr3+_ion
0 | 12.46675 | 0.0467477 | -0.0028506 | 0.1 | 1.744035 | 1 | 60 | 150 | Cr3+_ion
0 | 9.9734 | 0.0471383 | -0.0026976 | 0.1 | 1.744035 | 1 | 60 | 150 | Cr3+_ion
0 | 7.971939 | 0.0475102 | -0.0025569 | 0.1 | 1.744035 | 1 | 60 | 150 | Cr3+_ion
0 | 6.351626 | 0.0478357 | -0.0024427 | 0.1 | 1.744035 | 1 | 60 | 150 | Cr3+_ion
0 | 5.013369 | 0.0481774 | -0.0023058 | 0.1 | 1.744035 | 1 | 60 | 150 | Cr3+_ion
0 | 3.985969 | 0.0484975 | -0.0022143 | 0.1 | 1.744035 | 1 | 60 | 150 | Cr3+_ion
0 | 3.175813 | 0.0487815 | -0.0021411 | 0.1 | 1.744035 | 1 | 60 | 150 | Cr3+_ion
0 | 2.516103 | 0.0490446 | -0.0020932 | 0.1 | 1.744035 | 1 | 60 | 150 | Cr3+_ion
0 | 1.99553 | 0.0493073 | -0.0020364 | 0.1 | 1.744035 | 1 | 60 | 150 | Cr3+_ion
0 | 1.587906 | 0.049591 | -0.0020158 | 0.1 | 1.744035 | 1 | 60 | 150 | Cr3+_ion
0 | 1.258052 | 0.0498344 | -0.0019639 | 0.1 | 1.744035 | 1 | 60 | 150 | Cr3+_ion
0 | 0.997765 | 0.0501007 | -0.0019454 | 0.1 | 1.744035 | 1 | 60 | 150 | Cr3+_ion
0 | 0.7927448 | 0.0503939 | -0.0018499 | 0.1 | 1.744035 | 1 | 60 | 150 | Cr3+_ion
0 | 0.6290258 | 0.0507206 | -0.0018226 | 0.1 | 1.744035 | 1 | 60 | 150 | Cr3+_ion
0 | 0.4988825 | 0.0510622 | -0.0018018 | 0.1 | 1.744035 | 1 | 60 | 150 | Cr3+_ion
0 | 0.3985969 | 0.0513769 | -0.0016621 | 0.1 | 1.744035 | 1 | 60 | 150 | Cr3+_ion
0 | 0.316723 | 0.051484 | -0.0016918 | 0.1 | 1.744035 | 1 | 60 | 150 | Cr3+_ion
0 | 0.2514753 | 0.0517116 | -0.0016122 | 0.1 | 1.744035 | 1 | 60 | 150 | Cr3+_ion
0 | 0.1999787 | 0.0520138 | -0.0014844 | 0.1 | 1.744035 | 1 | 60 | 150 | Cr3+_ion
0 | 0.1587906 | 0.0522192 | -0.0012979 | 0.1 | 1.744035 | 1 | 60 | 150 | Cr3+_ion
0 | 0.1260081 | 0.0523925 | -0.0013155 | 0.1 | 1.744035 | 1 | 60 | 150 | Cr3+_ion
0 | 0.1001603 | 0.0526854 | -0.0011257 | 0.1 | 1.744035 | 1 | 60 | 150 | Cr3+_ion
0 | 0.0795031 | 0.0527961 | -0.0011012 | 0.1 | 1.744035 | 1 | 60 | 150 | Cr3+_ion
0 | 0.0631398 | 0.0527722 | -0.0008302 | 0.1 | 1.744035 | 1 | 60 | 150 | Cr3+_ion
0 | 0.050123 | 0.05313 | -0.0006333 | 0.1 | 1.744035 | 1 | 60 | 150 | Cr3+_ion
0 | 0.0398326 | 0.0529773 | -0.0006087 | 0.1 | 1.744035 | 1 | 60 | 150 | Cr3+_ion
0 | 0.0316381 | 0.0528249 | -0.0005379 | 0.1 | 1.744035 | 1 | 60 | 150 | Cr3+_ion
0 | 0.025126 | 0.0529246 | -0.0004517 | 0.1 | 1.744035 | 1 | 60 | 150 | Cr3+_ion
0 | 0.019957 | 0.0529403 | -0.0002503 | 0.1 | 1.744035 | 1 | 60 | 150 | Cr3+_ion
0 | 0.015849 | 0.0533091 | -0.0003511 | 0.1 | 1.744035 | 1 | 60 | 150 | Cr3+_ion
0 | 0.01259 | 0.052881 | -8.318379e-05 | 0.1 | 1.744035 | 1 | 60 | 150 | Cr3+_ion
0 | 0.0100006 | 0.0532518 | -0.0002523 | 0.1 | 1.744035 | 1 | 60 | 150 | Cr3+_ion
2 | 19980.47 | 0.039975 | 0.0120632 | 0.1 | 1.744921 | 1 | 60 | 150 | Cr3+_ion
2 | 15878.91 | 0.0399626 | 0.009553 | 0.1 | 1.744921 | 1 | 60 | 150 | Cr3+_ion
2 | 12597.66 | 0.039939 | 0.0075405 | 0.1 | 1.744921 | 1 | 60 | 150 | Cr3+_ion
2 | 10019.53 | 0.0398835 | 0.005952 | 0.1 | 1.744921 | 1 | 60 | 150 | Cr3+_ion
2 | 7928.241 | 0.0399257 | 0.0046536 | 0.1 | 1.744921 | 1 | 60 | 150 | Cr3+_ion
2 | 6307.871 | 0.039939 | 0.0036272 | 0.1 | 1.744921 | 1 | 60 | 150 | Cr3+_ion
2 | 5034.722 | 0.0399669 | 0.0028205 | 0.1 | 1.744921 | 1 | 60 | 150 | Cr3+_ion
2 | 3993.056 | 0.0399934 | 0.0021437 | 0.1 | 1.744921 | 1 | 60 | 150 | Cr3+_ion
2 | 3144.055 | 0.0400462 | 0.0015777 | 0.1 | 1.744921 | 1 | 60 | 150 | Cr3+_ion
2 | 2519.531 | 0.0400775 | 0.0011459 | 0.1 | 1.744921 | 1 | 60 | 150 | Cr3+_ion
2 | 2000.762 | 0.0401215 | 0.0007732 | 0.1 | 1.744921 | 1 | 60 | 150 | Cr3+_ion
2 | 1580.669 | 0.0401954 | 0.0004499 | 0.1 | 1.744921 | 1 | 60 | 150 | Cr3+_ion
2 | 1253.634 | 0.0402623 | 0.0001836 | 0.1 | 1.744921 | 1 | 60 | 150 | Cr3+_ion
2 | 1000.702 | 0.0403396 | -5.027874e-05 | 0.1 | 1.744921 | 1 | 60 | 150 | Cr3+_ion
2 | 790.0281 | 0.0404256 | -0.0002722 | 0.1 | 1.744921 | 1 | 60 | 150 | Cr3+_ion
2 | 628.811 | 0.0405012 | -0.0004561 | 0.1 | 1.744921 | 1 | 60 | 150 | Cr3+_ion
2 | 502.2321 | 0.0405988 | -0.000637 | 0.1 | 1.744921 | 1 | 60 | 150 | Cr3+_ion
2 | 400.1524 | 0.0407054 | -0.000832 | 0.1 | 1.744921 | 1 | 60 | 150 | Cr3+_ion
2 | 315.5048 | 0.0408406 | -0.0010383 | 0.1 | 1.744921 | 1 | 60 | 150 | Cr3+_ion
2 | 252.0161 | 0.0409806 | -0.0012485 | 0.1 | 1.744921 | 1 | 60 | 150 | Cr3+_ion
2 | 200.3205 | 0.0411667 | -0.0014841 | 0.1 | 1.744921 | 1 | 60 | 150 | Cr3+_ion
2 | 158.0056 | 0.0413823 | -0.0017447 | 0.1 | 1.744921 | 1 | 60 | 150 | Cr3+_ion
2 | 125.558 | 0.0416446 | -0.0020152 | 0.1 | 1.744921 | 1 | 60 | 150 | Cr3+_ion
2 | 99.734 | 0.0419452 | -0.0023002 | 0.1 | 1.744921 | 1 | 60 | 150 | Cr3+_ion
2 | 79.44915 | 0.042352 | -0.0025758 | 0.1 | 1.744921 | 1 | 60 | 150 | Cr3+_ion
2 | 62.91946 | 0.0428226 | -0.0028426 | 0.1 | 1.744921 | 1 | 60 | 150 | Cr3+_ion
2 | 49.86702 | 0.0433792 | -0.0030531 | 0.1 | 1.744921 | 1 | 60 | 150 | Cr3+_ion
2 | 38.42213 | 0.0440631 | -0.0032087 | 0.1 | 1.744921 | 1 | 60 | 150 | Cr3+_ion
2 | 31.25 | 0.0446151 | -0.0032661 | 0.1 | 1.744921 | 1 | 60 | 150 | Cr3+_ion
2 | 24.93351 | 0.0451987 | -0.0032425 | 0.1 | 1.744921 | 1 | 60 | 150 | Cr3+_ion
2 | 20.03205 | 0.0457517 | -0.0031662 | 0.1 | 1.744921 | 1 | 60 | 150 | Cr3+_ion
2 | 15.625 | 0.0463614 | -0.003022 | 0.1 | 1.744921 | 1 | 60 | 150 | Cr3+_ion
2 | 12.46675 | 0.0468296 | -0.0028694 | 0.1 | 1.744921 | 1 | 60 | 150 | Cr3+_ion
2 | 9.9734 | 0.0472311 | -0.0027233 | 0.1 | 1.744921 | 1 | 60 | 150 | Cr3+_ion
2 | 7.971939 | 0.047555 | -0.002575 | 0.1 | 1.744921 | 1 | 60 | 150 | Cr3+_ion
2 | 6.351626 | 0.0478811 | -0.002426 | 0.1 | 1.744921 | 1 | 60 | 150 | Cr3+_ion
2 | 5.013369 | 0.0482222 | -0.002323 | 0.1 | 1.744921 | 1 | 60 | 150 | Cr3+_ion
2 | 3.985969 | 0.0485558 | -0.00224 | 0.1 | 1.744921 | 1 | 60 | 150 | Cr3+_ion
2 | 3.175813 | 0.048792 | -0.0021677 | 0.1 | 1.744921 | 1 | 60 | 150 | Cr3+_ion
2 | 2.516103 | 0.0490824 | -0.0021748 | 0.1 | 1.744921 | 1 | 60 | 150 | Cr3+_ion
2 | 1.99553 | 0.0494717 | -0.0020856 | 0.1 | 1.744921 | 1 | 60 | 150 | Cr3+_ion
2 | 1.587906 | 0.0497255 | -0.0020362 | 0.1 | 1.744921 | 1 | 60 | 150 | Cr3+_ion
2 | 1.258052 | 0.0499279 | -0.0020025 | 0.1 | 1.744921 | 1 | 60 | 150 | Cr3+_ion
2 | 0.997765 | 0.0503437 | -0.0019687 | 0.1 | 1.744921 | 1 | 60 | 150 | Cr3+_ion
2 | 0.7927448 | 0.0506877 | -0.0019602 | 0.1 | 1.744921 | 1 | 60 | 150 | Cr3+_ion
2 | 0.6290258 | 0.0508569 | -0.0017899 | 0.1 | 1.744921 | 1 | 60 | 150 | Cr3+_ion
2 | 0.4988825 | 0.0510623 | -0.0017679 | 0.1 | 1.744921 | 1 | 60 | 150 | Cr3+_ion
2 | 0.3985969 | 0.0514844 | -0.0017268 | 0.1 | 1.744921 | 1 | 60 | 150 | Cr3+_ion
2 | 0.316723 | 0.0517084 | -0.0016524 | 0.1 | 1.744921 | 1 | 60 | 150 | Cr3+_ion
2 | 0.2514753 | 0.0519453 | -0.0016574 | 0.1 | 1.744921 | 1 | 60 | 150 | Cr3+_ion
2 | 0.1999787 | 0.0521683 | -0.0014711 | 0.1 | 1.744921 | 1 | 60 | 150 | Cr3+_ion
2 | 0.1587906 | 0.0522601 | -0.0015254 | 0.1 | 1.744921 | 1 | 60 | 150 | Cr3+_ion
2 | 0.1260081 | 0.0525219 | -0.0013119 | 0.1 | 1.744921 | 1 | 60 | 150 | Cr3+_ion
2 | 0.1001603 | 0.0527713 | -0.0011035 | 0.1 | 1.744921 | 1 | 60 | 150 | Cr3+_ion
2 | 0.0795031 | 0.0529547 | -0.0010491 | 0.1 | 1.744921 | 1 | 60 | 150 | Cr3+_ion
2 | 0.0631398 | 0.0530563 | -0.0007982 | 0.1 | 1.744921 | 1 | 60 | 150 | Cr3+_ion
2 | 0.050123 | 0.0532315 | -0.0007161 | 0.1 | 1.744921 | 1 | 60 | 150 | Cr3+_ion
2 | 0.0398326 | 0.0532594 | -0.0005602 | 0.1 | 1.744921 | 1 | 60 | 150 | Cr3+_ion
2 | 0.0316381 | 0.0531735 | -0.0006124 | 0.1 | 1.744921 | 1 | 60 | 150 | Cr3+_ion
2 | 0.025126 | 0.0533362 | -0.000216 | 0.1 | 1.744921 | 1 | 60 | 150 | Cr3+_ion
2 | 0.019957 | 0.053284 | -0.0002532 | 0.1 | 1.744921 | 1 | 60 | 150 | Cr3+_ion
2 | 0.015849 | 0.0528502 | -0.0002939 | 0.1 | 1.744921 | 1 | 60 | 150 | Cr3+_ion
2 | 0.01259 | 0.0534511 | -0.0005378 | 0.1 | 1.744921 | 1 | 60 | 150 | Cr3+_ion
2 | 0.0100006 | 0.0534718 | -0.0003601 | 0.1 | 1.744921 | 1 | 60 | 150 | Cr3+_ion
4 | 19980.47 | 0.0400471 | 0.0120591 | 0.1 | 1.74583 | 1 | 60 | 150 | Cr3+_ion
4 | 15878.91 | 0.0400555 | 0.0095479 | 0.1 | 1.74583 | 1 | 60 | 150 | Cr3+_ion
4 | 12597.66 | 0.0400342 | 0.0075468 | 0.1 | 1.74583 | 1 | 60 | 150 | Cr3+_ion
4 | 10019.53 | 0.0400481 | 0.0059536 | 0.1 | 1.74583 | 1 | 60 | 150 | Cr3+_ion
4 | 7928.241 | 0.0400749 | 0.0046448 | 0.1 | 1.74583 | 1 | 60 | 150 | Cr3+_ion
4 | 6307.871 | 0.040084 | 0.0036321 | 0.1 | 1.74583 | 1 | 60 | 150 | Cr3+_ion
4 | 5034.722 | 0.0401022 | 0.002814 | 0.1 | 1.74583 | 1 | 60 | 150 | Cr3+_ion
4 | 3993.056 | 0.0401188 | 0.0021403 | 0.1 | 1.74583 | 1 | 60 | 150 | Cr3+_ion
4 | 3144.055 | 0.0401405 | 0.001574 | 0.1 | 1.74583 | 1 | 60 | 150 | Cr3+_ion
4 | 2519.531 | 0.0401967 | 0.0011441 | 0.1 | 1.74583 | 1 | 60 | 150 | Cr3+_ion
4 | 2000.762 | 0.0402476 | 0.0007697 | 0.1 | 1.74583 | 1 | 60 | 150 | Cr3+_ion
4 | 1580.669 | 0.0403061 | 0.0004497 | 0.1 | 1.74583 | 1 | 60 | 150 | Cr3+_ion
4 | 1253.634 | 0.040367 | 0.0001785 | 0.1 | 1.74583 | 1 | 60 | 150 | Cr3+_ion
4 | 1000.702 | 0.0404212 | -5.276524e-05 | 0.1 | 1.74583 | 1 | 60 | 150 | Cr3+_ion
4 | 790.0281 | 0.04051 | -0.0002686 | 0.1 | 1.74583 | 1 | 60 | 150 | Cr3+_ion
4 | 628.811 | 0.0405887 | -0.0004605 | 0.1 | 1.74583 | 1 | 60 | 150 | Cr3+_ion
4 | 502.2321 | 0.0406833 | -0.0006364 | 0.1 | 1.74583 | 1 | 60 | 150 | Cr3+_ion
4 | 400.1524 | 0.0408118 | -0.0008291 | 0.1 | 1.74583 | 1 | 60 | 150 | Cr3+_ion
4 | 315.5048 | 0.0409484 | -0.0010405 | 0.1 | 1.74583 | 1 | 60 | 150 | Cr3+_ion
4 | 252.0161 | 0.041085 | -0.0012513 | 0.1 | 1.74583 | 1 | 60 | 150 | Cr3+_ion
4 | 200.3205 | 0.0412534 | -0.0014829 | 0.1 | 1.74583 | 1 | 60 | 150 | Cr3+_ion
4 | 158.0056 | 0.0414825 | -0.0017447 | 0.1 | 1.74583 | 1 | 60 | 150 | Cr3+_ion
4 | 125.558 | 0.0417679 | -0.0020172 | 0.1 | 1.74583 | 1 | 60 | 150 | Cr3+_ion
4 | 99.734 | 0.0420858 | -0.0023021 | 0.1 | 1.74583 | 1 | 60 | 150 | Cr3+_ion
4 | 79.44915 | 0.0424912 | -0.0025739 | 0.1 | 1.74583 | 1 | 60 | 150 | Cr3+_ion
4 | 62.91946 | 0.042993 | -0.0028365 | 0.1 | 1.74583 | 1 | 60 | 150 | Cr3+_ion
4 | 49.86702 | 0.0435055 | -0.0030536 | 0.1 | 1.74583 | 1 | 60 | 150 | Cr3+_ion
4 | 38.42213 | 0.0442023 | -0.0032147 | 0.1 | 1.74583 | 1 | 60 | 150 | Cr3+_ion
4 | 31.25 | 0.0447465 | -0.0032732 | 0.1 | 1.74583 | 1 | 60 | 150 | Cr3+_ion
4 | 24.93351 | 0.0453697 | -0.0032508 | 0.1 | 1.74583 | 1 | 60 | 150 | Cr3+_ion
4 | 20.03205 | 0.0459118 | -0.0031732 | 0.1 | 1.74583 | 1 | 60 | 150 | Cr3+_ion
4 | 15.625 | 0.0464858 | -0.0030315 | 0.1 | 1.74583 | 1 | 60 | 150 | Cr3+_ion
4 | 12.46675 | 0.0469048 | -0.0028853 | 0.1 | 1.74583 | 1 | 60 | 150 | Cr3+_ion
4 | 9.9734 | 0.0473099 | -0.0027408 | 0.1 | 1.74583 | 1 | 60 | 150 | Cr3+_ion
4 | 7.971939 | 0.0476811 | -0.0026007 | 0.1 | 1.74583 | 1 | 60 | 150 | Cr3+_ion
4 | 6.351626 | 0.0480506 | -0.0025063 | 0.1 | 1.74583 | 1 | 60 | 150 | Cr3+_ion
4 | 5.013369 | 0.048386 | -0.0023446 | 0.1 | 1.74583 | 1 | 60 | 150 | Cr3+_ion
4 | 3.985969 | 0.0486466 | -0.0022913 | 0.1 | 1.74583 | 1 | 60 | 150 | Cr3+_ion
4 | 3.175813 | 0.0489551 | -0.0021966 | 0.1 | 1.74583 | 1 | 60 | 150 | Cr3+_ion
4 | 2.516103 | 0.0492764 | -0.0021794 | 0.1 | 1.74583 | 1 | 60 | 150 | Cr3+_ion
4 | 1.99553 | 0.0495602 | -0.0021411 | 0.1 | 1.74583 | 1 | 60 | 150 | Cr3+_ion
4 | 1.587906 | 0.049902 | -0.0020689 | 0.1 | 1.74583 | 1 | 60 | 150 | Cr3+_ion
4 | 1.258052 | 0.0501597 | -0.0020673 | 0.1 | 1.74583 | 1 | 60 | 150 | Cr3+_ion
4 | 0.997765 | 0.050476 | -0.0020304 | 0.1 | 1.74583 | 1 | 60 | 150 | Cr3+_ion
4 | 0.7927448 | 0.0508165 | -0.0020026 | 0.1 | 1.74583 | 1 | 60 | 150 | Cr3+_ion
4 | 0.6290258 | 0.050892 | -0.001949 | 0.1 | 1.74583 | 1 | 60 | 150 | Cr3+_ion
4 | 0.4988825 | 0.0513879 | -0.0018669 | 0.1 | 1.74583 | 1 | 60 | 150 | Cr3+_ion
4 | 0.3985969 | 0.0516355 | -0.0017087 | 0.1 | 1.74583 | 1 | 60 | 150 | Cr3+_ion
4 | 0.316723 | 0.0518725 | -0.0018318 | 0.1 | 1.74583 | 1 | 60 | 150 | Cr3+_ion
4 | 0.2514753 | 0.0522135 | -0.0015977 | 0.1 | 1.74583 | 1 | 60 | 150 | Cr3+_ion
4 | 0.1999787 | 0.0525653 | -0.0015909 | 0.1 | 1.74583 | 1 | 60 | 150 | Cr3+_ion
4 | 0.1587906 | 0.0525205 | -0.001248 | 0.1 | 1.74583 | 1 | 60 | 150 | Cr3+_ion
4 | 0.1260081 | 0.0528043 | -0.0013809 | 0.1 | 1.74583 | 1 | 60 | 150 | Cr3+_ion
4 | 0.1001603 | 0.0530162 | -0.0012699 | 0.1 | 1.74583 | 1 | 60 | 150 | Cr3+_ion
4 | 0.0795031 | 0.0531102 | -0.0010863 | 0.1 | 1.74583 | 1 | 60 | 150 | Cr3+_ion
4 | 0.0631398 | 0.0534171 | -0.000921 | 0.1 | 1.74583 | 1 | 60 | 150 | Cr3+_ion
4 | 0.050123 | 0.0535431 | -0.0007372 | 0.1 | 1.74583 | 1 | 60 | 150 | Cr3+_ion
4 | 0.0398326 | 0.053638 | -0.000564 | 0.1 | 1.74583 | 1 | 60 | 150 | Cr3+_ion
4 | 0.0316381 | 0.0536924 | -0.0005927 | 0.1 | 1.74583 | 1 | 60 | 150 | Cr3+_ion
4 | 0.025126 | 0.0538168 | -0.0002894 | 0.1 | 1.74583 | 1 | 60 | 150 | Cr3+_ion
4 | 0.019957 | 0.053752 | -0.0005045 | 0.1 | 1.74583 | 1 | 60 | 150 | Cr3+_ion
4 | 0.015849 | 0.053957 | -0.0004861 | 0.1 | 1.74583 | 1 | 60 | 150 | Cr3+_ion
4 | 0.01259 | 0.0538123 | -0.0004888 | 0.1 | 1.74583 | 1 | 60 | 150 | Cr3+_ion
4 | 0.0100006 | 0.0538254 | -0.0002545 | 0.1 | 1.74583 | 1 | 60 | 150 | Cr3+_ion
6 | 19980.47 | 0.0401197 | 0.0120504 | 0.1 | 1.746949 | 1 | 60 | 150 | Cr3+_ion
6 | 15878.91 | 0.0400668 | 0.0095481 | 0.1 | 1.746949 | 1 | 60 | 150 | Cr3+_ion
6 | 12597.66 | 0.040063 | 0.0075335 | 0.1 | 1.746949 | 1 | 60 | 150 | Cr3+_ion
6 | 10019.53 | 0.0400841 | 0.0059488 | 0.1 | 1.746949 | 1 | 60 | 150 | Cr3+_ion
6 | 7928.241 | 0.0401142 | 0.0046466 | 0.1 | 1.746949 | 1 | 60 | 150 | Cr3+_ion
6 | 6307.871 | 0.0401515 | 0.0036228 | 0.1 | 1.746949 | 1 | 60 | 150 | Cr3+_ion
6 | 5034.722 | 0.0401895 | 0.0028103 | 0.1 | 1.746949 | 1 | 60 | 150 | Cr3+_ion
6 | 3993.056 | 0.0402285 | 0.0021363 | 0.1 | 1.746949 | 1 | 60 | 150 | Cr3+_ion
6 | 3144.055 | 0.0402598 | 0.0015729 | 0.1 | 1.746949 | 1 | 60 | 150 | Cr3+_ion
6 | 2519.531 | 0.0402833 | 0.0011444 | 0.1 | 1.746949 | 1 | 60 | 150 | Cr3+_ion
6 | 2000.762 | 0.040326 | 0.0007679 | 0.1 | 1.746949 | 1 | 60 | 150 | Cr3+_ion
6 | 1580.669 | 0.0403984 | 0.0004481 | 0.1 | 1.746949 | 1 | 60 | 150 | Cr3+_ion
6 | 1253.634 | 0.0404705 | 0.0001757 | 0.1 | 1.746949 | 1 | 60 | 150 | Cr3+_ion
6 | 1000.702 | 0.0405069 | -5.391928e-05 | 0.1 | 1.746949 | 1 | 60 | 150 | Cr3+_ion
6 | 790.0281 | 0.0406129 | -0.0002741 | 0.1 | 1.746949 | 1 | 60 | 150 | Cr3+_ion
6 | 628.811 | 0.0407122 | -0.0004635 | 0.1 | 1.746949 | 1 | 60 | 150 | Cr3+_ion
6 | 502.2321 | 0.0407973 | -0.0006418 | 0.1 | 1.746949 | 1 | 60 | 150 | Cr3+_ion
6 | 400.1524 | 0.040912 | -0.0008342 | 0.1 | 1.746949 | 1 | 60 | 150 | Cr3+_ion
6 | 315.5048 | 0.0410383 | -0.0010413 | 0.1 | 1.746949 | 1 | 60 | 150 | Cr3+_ion
6 | 252.0161 | 0.0411867 | -0.0012524 | 0.1 | 1.746949 | 1 | 60 | 150 | Cr3+_ion
6 | 200.3205 | 0.0413465 | -0.0014822 | 0.1 | 1.746949 | 1 | 60 | 150 | Cr3+_ion
6 | 158.0056 | 0.0415763 | -0.0017446 | 0.1 | 1.746949 | 1 | 60 | 150 | Cr3+_ion
6 | 125.558 | 0.0418437 | -0.0020156 | 0.1 | 1.746949 | 1 | 60 | 150 | Cr3+_ion
6 | 99.734 | 0.0421477 | -0.0023023 | 0.1 | 1.746949 | 1 | 60 | 150 | Cr3+_ion
6 | 79.44915 | 0.0425374 | -0.0025752 | 0.1 | 1.746949 | 1 | 60 | 150 | Cr3+_ion
6 | 62.91946 | 0.0430277 | -0.002842 | 0.1 | 1.746949 | 1 | 60 | 150 | Cr3+_ion
6 | 49.86702 | 0.0435897 | -0.0030624 | 0.1 | 1.746949 | 1 | 60 | 150 | Cr3+_ion
6 | 38.42213 | 0.0442835 | -0.0032227 | 0.1 | 1.746949 | 1 | 60 | 150 | Cr3+_ion
6 | 31.25 | 0.0448499 | -0.0032771 | 0.1 | 1.746949 | 1 | 60 | 150 | Cr3+_ion
6 | 24.93351 | 0.0454502 | -0.0032596 | 0.1 | 1.746949 | 1 | 60 | 150 | Cr3+_ion
6 | 20.03205 | 0.0459654 | -0.0031904 | 0.1 | 1.746949 | 1 | 60 | 150 | Cr3+_ion
6 | 15.625 | 0.0465438 | -0.0030484 | 0.1 | 1.746949 | 1 | 60 | 150 | Cr3+_ion
6 | 12.46675 | 0.0470683 | -0.0028928 | 0.1 | 1.746949 | 1 | 60 | 150 | Cr3+_ion
6 | 9.9734 | 0.0474488 | -0.00276 | 0.1 | 1.746949 | 1 | 60 | 150 | Cr3+_ion
6 | 7.971939 | 0.0478094 | -0.0026279 | 0.1 | 1.746949 | 1 | 60 | 150 | Cr3+_ion
6 | 6.351626 | 0.0481311 | -0.0024881 | 0.1 | 1.746949 | 1 | 60 | 150 | Cr3+_ion
6 | 5.013369 | 0.0485123 | -0.0024116 | 0.1 | 1.746949 | 1 | 60 | 150 | Cr3+_ion
6 | 3.985969 | 0.0488191 | -0.0023365 | 0.1 | 1.746949 | 1 | 60 | 150 | Cr3+_ion
6 | 3.175813 | 0.049118 | -0.0022402 | 0.1 | 1.746949 | 1 | 60 | 150 | Cr3+_ion
6 | 2.516103 | 0.0493796 | -0.0022096 | 0.1 | 1.746949 | 1 | 60 | 150 | Cr3+_ion
6 | 1.99553 | 0.0496701 | -0.0021785 | 0.1 | 1.746949 | 1 | 60 | 150 | Cr3+_ion
6 | 1.587906 | 0.0500111 | -0.0021181 | 0.1 | 1.746949 | 1 | 60 | 150 | Cr3+_ion
6 | 1.258052 | 0.0503185 | -0.002092 | 0.1 | 1.746949 | 1 | 60 | 150 | Cr3+_ion
6 | 0.997765 | 0.050679 | -0.0020727 | 0.1 | 1.746949 | 1 | 60 | 150 | Cr3+_ion
6 | 0.7927448 | 0.0507807 | -0.0020506 | 0.1 | 1.746949 | 1 | 60 | 150 | Cr3+_ion
6 | 0.6290258 | 0.0513581 | -0.0021067 | 0.1 | 1.746949 | 1 | 60 | 150 | Cr3+_ion
6 | 0.4988825 | 0.0514938 | -0.001905 | 0.1 | 1.746949 | 1 | 60 | 150 | Cr3+_ion
6 | 0.3985969 | 0.0520207 | -0.0019294 | 0.1 | 1.746949 | 1 | 60 | 150 | Cr3+_ion
6 | 0.316723 | 0.0521322 | -0.0017778 | 0.1 | 1.746949 | 1 | 60 | 150 | Cr3+_ion
6 | 0.2514753 | 0.0523971 | -0.0018658 | 0.1 | 1.746949 | 1 | 60 | 150 | Cr3+_ion
6 | 0.1999787 | 0.0525361 | -0.0013615 | 0.1 | 1.746949 | 1 | 60 | 150 | Cr3+_ion
6 | 0.1587906 | 0.0528835 | -0.0015733 | 0.1 | 1.746949 | 1 | 60 | 150 | Cr3+_ion
6 | 0.1260081 | 0.0531377 | -0.0015109 | 0.1 | 1.746949 | 1 | 60 | 150 | Cr3+_ion
6 | 0.1001603 | 0.053469 | -0.0013127 | 0.1 | 1.746949 | 1 | 60 | 150 | Cr3+_ion
6 | 0.0795031 | 0.0536888 | -0.0011593 | 0.1 | 1.746949 | 1 | 60 | 150 | Cr3+_ion
6 | 0.0631398 | 0.0539592 | -0.0009918 | 0.1 | 1.746949 | 1 | 60 | 150 | Cr3+_ion
6 | 0.050123 | 0.0539144 | -0.0009761 | 0.1 | 1.746949 | 1 | 60 | 150 | Cr3+_ion
6 | 0.0398326 | 0.0540343 | -0.0003475 | 0.1 | 1.746949 | 1 | 60 | 150 | Cr3+_ion
6 | 0.0316381 | 0.0538894 | -0.0004505 | 0.1 | 1.746949 | 1 | 60 | 150 | Cr3+_ion
6 | 0.025126 | 0.0538521 | -0.0003376 | 0.1 | 1.746949 | 1 | 60 | 150 | Cr3+_ion
6 | 0.019957 | 0.0538603 | -0.0003462 | 0.1 | 1.746949 | 1 | 60 | 150 | Cr3+_ion
6 | 0.015849 | 0.054072 | -0.0002617 | 0.1 | 1.746949 | 1 | 60 | 150 | Cr3+_ion
6 | 0.01259 | 0.0539219 | -0.0001752 | 0.1 | 1.746949 | 1 | 60 | 150 | Cr3+_ion
6 | 0.0100006 | 0.0538864 | -0.000246 | 0.1 | 1.746949 | 1 | 60 | 150 | Cr3+_ion