## Sheet1
Time(h) | Freq | Zreal | Zimag | ppm | mean_voltage | current | temperature | flow | Label
0 | 19980.47 | 0.0388367 | 0.012146 | 0.1 | 1.729397 | 1 | 60 | 150 | Cr3+_ion
0 | 15878.91 | 0.0387796 | 0.0096445 | 0.1 | 1.729397 | 1 | 60 | 150 | Cr3+_ion
0 | 12597.66 | 0.0387478 | 0.0076087 | 0.1 | 1.729397 | 1 | 60 | 150 | Cr3+_ion
0 | 10019.53 | 0.0387422 | 0.006013 | 0.1 | 1.729397 | 1 | 60 | 150 | Cr3+_ion
0 | 7928.241 | 0.0387672 | 0.0047065 | 0.1 | 1.729397 | 1 | 60 | 150 | Cr3+_ion
0 | 6307.871 | 0.0387814 | 0.0036726 | 0.1 | 1.729397 | 1 | 60 | 150 | Cr3+_ion
0 | 5034.722 | 0.0387931 | 0.002854 | 0.1 | 1.729397 | 1 | 60 | 150 | Cr3+_ion
0 | 3993.056 | 0.0388188 | 0.0021698 | 0.1 | 1.729397 | 1 | 60 | 150 | Cr3+_ion
0 | 3144.055 | 0.0388391 | 0.0015974 | 0.1 | 1.729397 | 1 | 60 | 150 | Cr3+_ion
0 | 2519.531 | 0.0388838 | 0.0011622 | 0.1 | 1.729397 | 1 | 60 | 150 | Cr3+_ion
0 | 2000.762 | 0.0389097 | 0.0007809 | 0.1 | 1.729397 | 1 | 60 | 150 | Cr3+_ion
0 | 1580.669 | 0.0389413 | 0.0004573 | 0.1 | 1.729397 | 1 | 60 | 150 | Cr3+_ion
0 | 1253.634 | 0.0389715 | 0.0001837 | 0.1 | 1.729397 | 1 | 60 | 150 | Cr3+_ion
0 | 1000.702 | 0.0390796 | -5.074508e-05 | 0.1 | 1.729397 | 1 | 60 | 150 | Cr3+_ion
0 | 790.0281 | 0.0391634 | -0.0002744 | 0.1 | 1.729397 | 1 | 60 | 150 | Cr3+_ion
0 | 628.811 | 0.0392068 | -0.0004692 | 0.1 | 1.729397 | 1 | 60 | 150 | Cr3+_ion
0 | 502.2321 | 0.0393071 | -0.0006544 | 0.1 | 1.729397 | 1 | 60 | 150 | Cr3+_ion
0 | 400.1524 | 0.0394349 | -0.0008492 | 0.1 | 1.729397 | 1 | 60 | 150 | Cr3+_ion
0 | 315.5048 | 0.0395639 | -0.0010654 | 0.1 | 1.729397 | 1 | 60 | 150 | Cr3+_ion
0 | 252.0161 | 0.0397269 | -0.0012814 | 0.1 | 1.729397 | 1 | 60 | 150 | Cr3+_ion
0 | 200.3205 | 0.0398888 | -0.0015189 | 0.1 | 1.729397 | 1 | 60 | 150 | Cr3+_ion
0 | 158.0056 | 0.0401169 | -0.0017875 | 0.1 | 1.729397 | 1 | 60 | 150 | Cr3+_ion
0 | 125.558 | 0.040387 | -0.0020647 | 0.1 | 1.729397 | 1 | 60 | 150 | Cr3+_ion
0 | 99.734 | 0.040749 | -0.0023508 | 0.1 | 1.729397 | 1 | 60 | 150 | Cr3+_ion
0 | 79.44915 | 0.0411656 | -0.0026209 | 0.1 | 1.729397 | 1 | 60 | 150 | Cr3+_ion
0 | 62.91946 | 0.0416836 | -0.0028852 | 0.1 | 1.729397 | 1 | 60 | 150 | Cr3+_ion
0 | 49.86702 | 0.0422359 | -0.0030871 | 0.1 | 1.729397 | 1 | 60 | 150 | Cr3+_ion
0 | 38.42213 | 0.0429212 | -0.0032283 | 0.1 | 1.729397 | 1 | 60 | 150 | Cr3+_ion
0 | 31.25 | 0.0434529 | -0.0032643 | 0.1 | 1.729397 | 1 | 60 | 150 | Cr3+_ion
0 | 24.93351 | 0.0440824 | -0.0032213 | 0.1 | 1.729397 | 1 | 60 | 150 | Cr3+_ion
0 | 20.03205 | 0.0446144 | -0.0031053 | 0.1 | 1.729397 | 1 | 60 | 150 | Cr3+_ion
0 | 15.625 | 0.0452345 | -0.0029286 | 0.1 | 1.729397 | 1 | 60 | 150 | Cr3+_ion
0 | 12.46675 | 0.045688 | -0.0027335 | 0.1 | 1.729397 | 1 | 60 | 150 | Cr3+_ion
0 | 9.9734 | 0.0460674 | -0.0025472 | 0.1 | 1.729397 | 1 | 60 | 150 | Cr3+_ion
0 | 7.971939 | 0.0463845 | -0.0023671 | 0.1 | 1.729397 | 1 | 60 | 150 | Cr3+_ion
0 | 6.351626 | 0.0467472 | -0.0022156 | 0.1 | 1.729397 | 1 | 60 | 150 | Cr3+_ion
0 | 5.013369 | 0.0469862 | -0.0020296 | 0.1 | 1.729397 | 1 | 60 | 150 | Cr3+_ion
0 | 3.985969 | 0.0472639 | -0.0018848 | 0.1 | 1.729397 | 1 | 60 | 150 | Cr3+_ion
0 | 3.175813 | 0.0474974 | -0.0017692 | 0.1 | 1.729397 | 1 | 60 | 150 | Cr3+_ion
0 | 2.516103 | 0.0476902 | -0.0017079 | 0.1 | 1.729397 | 1 | 60 | 150 | Cr3+_ion
0 | 1.99553 | 0.0479356 | -0.0015636 | 0.1 | 1.729397 | 1 | 60 | 150 | Cr3+_ion
0 | 1.587906 | 0.0481865 | -0.0014788 | 0.1 | 1.729397 | 1 | 60 | 150 | Cr3+_ion
0 | 1.258052 | 0.0483338 | -0.0014681 | 0.1 | 1.729397 | 1 | 60 | 150 | Cr3+_ion
0 | 0.997765 | 0.0486167 | -0.0013219 | 0.1 | 1.729397 | 1 | 60 | 150 | Cr3+_ion
0 | 0.7927448 | 0.0487667 | -0.0012309 | 0.1 | 1.729397 | 1 | 60 | 150 | Cr3+_ion
0 | 0.6290258 | 0.0489143 | -0.0012655 | 0.1 | 1.729397 | 1 | 60 | 150 | Cr3+_ion
0 | 0.4988825 | 0.0491078 | -0.0010921 | 0.1 | 1.729397 | 1 | 60 | 150 | Cr3+_ion
0 | 0.3985969 | 0.0492349 | -0.0010149 | 0.1 | 1.729397 | 1 | 60 | 150 | Cr3+_ion
0 | 0.316723 | 0.0494128 | -0.0009274 | 0.1 | 1.729397 | 1 | 60 | 150 | Cr3+_ion
0 | 0.2514753 | 0.0492347 | -0.0007857 | 0.1 | 1.729397 | 1 | 60 | 150 | Cr3+_ion
0 | 0.1999787 | 0.0494829 | -0.0008847 | 0.1 | 1.729397 | 1 | 60 | 150 | Cr3+_ion
0 | 0.1587906 | 0.0495139 | -0.0008756 | 0.1 | 1.729397 | 1 | 60 | 150 | Cr3+_ion
0 | 0.1260081 | 0.0499582 | -0.0005901 | 0.1 | 1.729397 | 1 | 60 | 150 | Cr3+_ion
0 | 0.1001603 | 0.0500618 | -0.000521 | 0.1 | 1.729397 | 1 | 60 | 150 | Cr3+_ion
0 | 0.0795031 | 0.0498046 | -0.0007926 | 0.1 | 1.729397 | 1 | 60 | 150 | Cr3+_ion
0 | 0.0631398 | 0.0499532 | -0.0006478 | 0.1 | 1.729397 | 1 | 60 | 150 | Cr3+_ion
0 | 0.050123 | 0.05003 | -0.0005339 | 0.1 | 1.729397 | 1 | 60 | 150 | Cr3+_ion
0 | 0.0398326 | 0.0500583 | -6.759647e-05 | 0.1 | 1.729397 | 1 | 60 | 150 | Cr3+_ion
0 | 0.0316381 | 0.0501707 | -0.0003204 | 0.1 | 1.729397 | 1 | 60 | 150 | Cr3+_ion
0 | 0.025126 | 0.0499478 | -0.0001386 | 0.1 | 1.729397 | 1 | 60 | 150 | Cr3+_ion
0 | 0.019957 | 0.0502138 | -0.0003416 | 0.1 | 1.729397 | 1 | 60 | 150 | Cr3+_ion
0 | 0.015849 | 0.0503819 | -0.000316 | 0.1 | 1.729397 | 1 | 60 | 150 | Cr3+_ion
0 | 0.01259 | 0.0501507 | -0.000143 | 0.1 | 1.729397 | 1 | 60 | 150 | Cr3+_ion
0 | 0.0100006 | 0.05002 | 4.532715e-05 | 0.1 | 1.729397 | 1 | 60 | 150 | Cr3+_ion
2 | 19980.47 | 0.0389705 | 0.0121452 | 0.1 | 1.730486 | 1 | 60 | 150 | Cr3+_ion
2 | 15878.91 | 0.0389211 | 0.0096347 | 0.1 | 1.730486 | 1 | 60 | 150 | Cr3+_ion
2 | 12597.66 | 0.0388945 | 0.0076135 | 0.1 | 1.730486 | 1 | 60 | 150 | Cr3+_ion
2 | 10019.53 | 0.0388626 | 0.0060208 | 0.1 | 1.730486 | 1 | 60 | 150 | Cr3+_ion
2 | 7928.241 | 0.0388711 | 0.0046946 | 0.1 | 1.730486 | 1 | 60 | 150 | Cr3+_ion
2 | 6307.871 | 0.0388793 | 0.0036701 | 0.1 | 1.730486 | 1 | 60 | 150 | Cr3+_ion
2 | 5034.722 | 0.0389011 | 0.0028533 | 0.1 | 1.730486 | 1 | 60 | 150 | Cr3+_ion
2 | 3993.056 | 0.0389154 | 0.0021688 | 0.1 | 1.730486 | 1 | 60 | 150 | Cr3+_ion
2 | 3144.055 | 0.0389721 | 0.0015977 | 0.1 | 1.730486 | 1 | 60 | 150 | Cr3+_ion
2 | 2519.531 | 0.0389859 | 0.0011642 | 0.1 | 1.730486 | 1 | 60 | 150 | Cr3+_ion
2 | 2000.762 | 0.0390462 | 0.0007849 | 0.1 | 1.730486 | 1 | 60 | 150 | Cr3+_ion
2 | 1580.669 | 0.0391005 | 0.0004596 | 0.1 | 1.730486 | 1 | 60 | 150 | Cr3+_ion
2 | 1253.634 | 0.0391546 | 0.0001871 | 0.1 | 1.730486 | 1 | 60 | 150 | Cr3+_ion
2 | 1000.702 | 0.0392264 | -5.315109e-05 | 0.1 | 1.730486 | 1 | 60 | 150 | Cr3+_ion
2 | 790.0281 | 0.0393076 | -0.0002713 | 0.1 | 1.730486 | 1 | 60 | 150 | Cr3+_ion
2 | 628.811 | 0.0393763 | -0.0004676 | 0.1 | 1.730486 | 1 | 60 | 150 | Cr3+_ion
2 | 502.2321 | 0.0394918 | -0.0006504 | 0.1 | 1.730486 | 1 | 60 | 150 | Cr3+_ion
2 | 400.1524 | 0.0396188 | -0.0008457 | 0.1 | 1.730486 | 1 | 60 | 150 | Cr3+_ion
2 | 315.5048 | 0.0397438 | -0.0010605 | 0.1 | 1.730486 | 1 | 60 | 150 | Cr3+_ion
2 | 252.0161 | 0.0398777 | -0.0012777 | 0.1 | 1.730486 | 1 | 60 | 150 | Cr3+_ion
2 | 200.3205 | 0.0400618 | -0.0015169 | 0.1 | 1.730486 | 1 | 60 | 150 | Cr3+_ion
2 | 158.0056 | 0.0402948 | -0.0017882 | 0.1 | 1.730486 | 1 | 60 | 150 | Cr3+_ion
2 | 125.558 | 0.0405581 | -0.0020589 | 0.1 | 1.730486 | 1 | 60 | 150 | Cr3+_ion
2 | 99.734 | 0.0409005 | -0.0023496 | 0.1 | 1.730486 | 1 | 60 | 150 | Cr3+_ion
2 | 79.44915 | 0.0413307 | -0.0026182 | 0.1 | 1.730486 | 1 | 60 | 150 | Cr3+_ion
2 | 62.91946 | 0.0417959 | -0.0028808 | 0.1 | 1.730486 | 1 | 60 | 150 | Cr3+_ion
2 | 49.86702 | 0.042361 | -0.0030825 | 0.1 | 1.730486 | 1 | 60 | 150 | Cr3+_ion
2 | 38.42213 | 0.0430368 | -0.0032229 | 0.1 | 1.730486 | 1 | 60 | 150 | Cr3+_ion
2 | 31.25 | 0.0436457 | -0.0032604 | 0.1 | 1.730486 | 1 | 60 | 150 | Cr3+_ion
2 | 24.93351 | 0.0442509 | -0.003214 | 0.1 | 1.730486 | 1 | 60 | 150 | Cr3+_ion
2 | 20.03205 | 0.0448019 | -0.0031077 | 0.1 | 1.730486 | 1 | 60 | 150 | Cr3+_ion
2 | 15.625 | 0.0453746 | -0.0029286 | 0.1 | 1.730486 | 1 | 60 | 150 | Cr3+_ion
2 | 12.46675 | 0.045816 | -0.0027367 | 0.1 | 1.730486 | 1 | 60 | 150 | Cr3+_ion
2 | 9.9734 | 0.0461893 | -0.0025433 | 0.1 | 1.730486 | 1 | 60 | 150 | Cr3+_ion
2 | 7.971939 | 0.0465352 | -0.002361 | 0.1 | 1.730486 | 1 | 60 | 150 | Cr3+_ion
2 | 6.351626 | 0.0468024 | -0.0021833 | 0.1 | 1.730486 | 1 | 60 | 150 | Cr3+_ion
2 | 5.013369 | 0.0471116 | -0.0020621 | 0.1 | 1.730486 | 1 | 60 | 150 | Cr3+_ion
2 | 3.985969 | 0.0473794 | -0.0018809 | 0.1 | 1.730486 | 1 | 60 | 150 | Cr3+_ion
2 | 3.175813 | 0.0475868 | -0.0017622 | 0.1 | 1.730486 | 1 | 60 | 150 | Cr3+_ion
2 | 2.516103 | 0.0478079 | -0.001711 | 0.1 | 1.730486 | 1 | 60 | 150 | Cr3+_ion
2 | 1.99553 | 0.0480287 | -0.0016355 | 0.1 | 1.730486 | 1 | 60 | 150 | Cr3+_ion
2 | 1.587906 | 0.0482462 | -0.0015591 | 0.1 | 1.730486 | 1 | 60 | 150 | Cr3+_ion
2 | 1.258052 | 0.0484901 | -0.0014481 | 0.1 | 1.730486 | 1 | 60 | 150 | Cr3+_ion
2 | 0.997765 | 0.0487169 | -0.0013908 | 0.1 | 1.730486 | 1 | 60 | 150 | Cr3+_ion
2 | 0.7927448 | 0.0488019 | -0.001303 | 0.1 | 1.730486 | 1 | 60 | 150 | Cr3+_ion
2 | 0.6290258 | 0.0490682 | -0.0012592 | 0.1 | 1.730486 | 1 | 60 | 150 | Cr3+_ion
2 | 0.4988825 | 0.0492242 | -0.0012123 | 0.1 | 1.730486 | 1 | 60 | 150 | Cr3+_ion
2 | 0.3985969 | 0.0492877 | -0.0010172 | 0.1 | 1.730486 | 1 | 60 | 150 | Cr3+_ion
2 | 0.316723 | 0.0495489 | -0.0009902 | 0.1 | 1.730486 | 1 | 60 | 150 | Cr3+_ion
2 | 0.2514753 | 0.0496489 | -0.0009305 | 0.1 | 1.730486 | 1 | 60 | 150 | Cr3+_ion
2 | 0.1999787 | 0.0497985 | -0.0008727 | 0.1 | 1.730486 | 1 | 60 | 150 | Cr3+_ion
2 | 0.1587906 | 0.0498119 | -0.0008375 | 0.1 | 1.730486 | 1 | 60 | 150 | Cr3+_ion
2 | 0.1260081 | 0.0499838 | -0.0006897 | 0.1 | 1.730486 | 1 | 60 | 150 | Cr3+_ion
2 | 0.1001603 | 0.0501536 | -0.0007174 | 0.1 | 1.730486 | 1 | 60 | 150 | Cr3+_ion
2 | 0.0795031 | 0.0503673 | -0.0005388 | 0.1 | 1.730486 | 1 | 60 | 150 | Cr3+_ion
2 | 0.0631398 | 0.0503791 | -0.0004566 | 0.1 | 1.730486 | 1 | 60 | 150 | Cr3+_ion
2 | 0.050123 | 0.0500518 | -0.0005461 | 0.1 | 1.730486 | 1 | 60 | 150 | Cr3+_ion
2 | 0.0398326 | 0.0502822 | -0.0002687 | 0.1 | 1.730486 | 1 | 60 | 150 | Cr3+_ion
2 | 0.0316381 | 0.050283 | -0.0002702 | 0.1 | 1.730486 | 1 | 60 | 150 | Cr3+_ion
2 | 0.025126 | 0.0503081 | -0.00021 | 0.1 | 1.730486 | 1 | 60 | 150 | Cr3+_ion
2 | 0.019957 | 0.0503887 | -0.000274 | 0.1 | 1.730486 | 1 | 60 | 150 | Cr3+_ion
2 | 0.015849 | 0.0502354 | -0.0002352 | 0.1 | 1.730486 | 1 | 60 | 150 | Cr3+_ion
2 | 0.01259 | 0.0503616 | -0.0001838 | 0.1 | 1.730486 | 1 | 60 | 150 | Cr3+_ion
2 | 0.0100006 | 0.0502458 | -0.0001639 | 0.1 | 1.730486 | 1 | 60 | 150 | Cr3+_ion
4 | 19980.47 | 0.0389389 | 0.012147 | 0.1 | 1.731558 | 1 | 60 | 150 | Cr3+_ion
4 | 15878.91 | 0.0388955 | 0.0096371 | 0.1 | 1.731558 | 1 | 60 | 150 | Cr3+_ion
4 | 12597.66 | 0.0388819 | 0.0076164 | 0.1 | 1.731558 | 1 | 60 | 150 | Cr3+_ion
4 | 10019.53 | 0.0388543 | 0.0060176 | 0.1 | 1.731558 | 1 | 60 | 150 | Cr3+_ion
4 | 7928.241 | 0.038863 | 0.0046937 | 0.1 | 1.731558 | 1 | 60 | 150 | Cr3+_ion
4 | 6307.871 | 0.0388757 | 0.0036775 | 0.1 | 1.731558 | 1 | 60 | 150 | Cr3+_ion
4 | 5034.722 | 0.0388787 | 0.002852 | 0.1 | 1.731558 | 1 | 60 | 150 | Cr3+_ion
4 | 3993.056 | 0.0389069 | 0.0021678 | 0.1 | 1.731558 | 1 | 60 | 150 | Cr3+_ion
4 | 3144.055 | 0.0389377 | 0.0015978 | 0.1 | 1.731558 | 1 | 60 | 150 | Cr3+_ion
4 | 2519.531 | 0.0389752 | 0.0011616 | 0.1 | 1.731558 | 1 | 60 | 150 | Cr3+_ion
4 | 2000.762 | 0.0390254 | 0.0007827 | 0.1 | 1.731558 | 1 | 60 | 150 | Cr3+_ion
4 | 1580.669 | 0.0390854 | 0.0004598 | 0.1 | 1.731558 | 1 | 60 | 150 | Cr3+_ion
4 | 1253.634 | 0.0391424 | 0.0001854 | 0.1 | 1.731558 | 1 | 60 | 150 | Cr3+_ion
4 | 1000.702 | 0.0392102 | -4.865098e-05 | 0.1 | 1.731558 | 1 | 60 | 150 | Cr3+_ion
4 | 790.0281 | 0.0392602 | -0.0002736 | 0.1 | 1.731558 | 1 | 60 | 150 | Cr3+_ion
4 | 628.811 | 0.039364 | -0.0004615 | 0.1 | 1.731558 | 1 | 60 | 150 | Cr3+_ion
4 | 502.2321 | 0.0394701 | -0.0006465 | 0.1 | 1.731558 | 1 | 60 | 150 | Cr3+_ion
4 | 400.1524 | 0.0395679 | -0.0008442 | 0.1 | 1.731558 | 1 | 60 | 150 | Cr3+_ion
4 | 315.5048 | 0.0397127 | -0.0010605 | 0.1 | 1.731558 | 1 | 60 | 150 | Cr3+_ion
4 | 252.0161 | 0.0398455 | -0.0012754 | 0.1 | 1.731558 | 1 | 60 | 150 | Cr3+_ion
4 | 200.3205 | 0.0400239 | -0.0015161 | 0.1 | 1.731558 | 1 | 60 | 150 | Cr3+_ion
4 | 158.0056 | 0.0402635 | -0.0017844 | 0.1 | 1.731558 | 1 | 60 | 150 | Cr3+_ion
4 | 125.558 | 0.0405273 | -0.0020605 | 0.1 | 1.731558 | 1 | 60 | 150 | Cr3+_ion
4 | 99.734 | 0.0408762 | -0.0023451 | 0.1 | 1.731558 | 1 | 60 | 150 | Cr3+_ion
4 | 79.44915 | 0.0413059 | -0.0026162 | 0.1 | 1.731558 | 1 | 60 | 150 | Cr3+_ion
4 | 62.91946 | 0.0417758 | -0.00288 | 0.1 | 1.731558 | 1 | 60 | 150 | Cr3+_ion
4 | 49.86702 | 0.0423282 | -0.0030802 | 0.1 | 1.731558 | 1 | 60 | 150 | Cr3+_ion
4 | 38.42213 | 0.0430203 | -0.0032259 | 0.1 | 1.731558 | 1 | 60 | 150 | Cr3+_ion
4 | 31.25 | 0.0436122 | -0.0032573 | 0.1 | 1.731558 | 1 | 60 | 150 | Cr3+_ion
4 | 24.93351 | 0.0442167 | -0.0032162 | 0.1 | 1.731558 | 1 | 60 | 150 | Cr3+_ion
4 | 20.03205 | 0.0447572 | -0.0031073 | 0.1 | 1.731558 | 1 | 60 | 150 | Cr3+_ion
4 | 15.625 | 0.0453229 | -0.0029325 | 0.1 | 1.731558 | 1 | 60 | 150 | Cr3+_ion
4 | 12.46675 | 0.0457838 | -0.0027436 | 0.1 | 1.731558 | 1 | 60 | 150 | Cr3+_ion
4 | 9.9734 | 0.0461491 | -0.0025556 | 0.1 | 1.731558 | 1 | 60 | 150 | Cr3+_ion
4 | 7.971939 | 0.046491 | -0.002375 | 0.1 | 1.731558 | 1 | 60 | 150 | Cr3+_ion
4 | 6.351626 | 0.0467646 | -0.002181 | 0.1 | 1.731558 | 1 | 60 | 150 | Cr3+_ion
4 | 5.013369 | 0.0470834 | -0.0020497 | 0.1 | 1.731558 | 1 | 60 | 150 | Cr3+_ion
4 | 3.985969 | 0.0473479 | -0.0018982 | 0.1 | 1.731558 | 1 | 60 | 150 | Cr3+_ion
4 | 3.175813 | 0.0476039 | -0.0017842 | 0.1 | 1.731558 | 1 | 60 | 150 | Cr3+_ion
4 | 2.516103 | 0.0478613 | -0.0017357 | 0.1 | 1.731558 | 1 | 60 | 150 | Cr3+_ion
4 | 1.99553 | 0.0480661 | -0.0016167 | 0.1 | 1.731558 | 1 | 60 | 150 | Cr3+_ion
4 | 1.587906 | 0.0482984 | -0.0015351 | 0.1 | 1.731558 | 1 | 60 | 150 | Cr3+_ion
4 | 1.258052 | 0.0485264 | -0.0014301 | 0.1 | 1.731558 | 1 | 60 | 150 | Cr3+_ion
4 | 0.997765 | 0.0486555 | -0.0014069 | 0.1 | 1.731558 | 1 | 60 | 150 | Cr3+_ion
4 | 0.7927448 | 0.0489296 | -0.001305 | 0.1 | 1.731558 | 1 | 60 | 150 | Cr3+_ion
4 | 0.6290258 | 0.0490364 | -0.001245 | 0.1 | 1.731558 | 1 | 60 | 150 | Cr3+_ion
4 | 0.4988825 | 0.0491699 | -0.0011386 | 0.1 | 1.731558 | 1 | 60 | 150 | Cr3+_ion
4 | 0.3985969 | 0.0493647 | -0.0009838 | 0.1 | 1.731558 | 1 | 60 | 150 | Cr3+_ion
4 | 0.316723 | 0.0496068 | -0.0011191 | 0.1 | 1.731558 | 1 | 60 | 150 | Cr3+_ion
4 | 0.2514753 | 0.0496367 | -0.0008914 | 0.1 | 1.731558 | 1 | 60 | 150 | Cr3+_ion
4 | 0.1999787 | 0.0498127 | -0.0009657 | 0.1 | 1.731558 | 1 | 60 | 150 | Cr3+_ion
4 | 0.1587906 | 0.0499153 | -0.0008494 | 0.1 | 1.731558 | 1 | 60 | 150 | Cr3+_ion
4 | 0.1260081 | 0.0499725 | -0.0008403 | 0.1 | 1.731558 | 1 | 60 | 150 | Cr3+_ion
4 | 0.1001603 | 0.0500506 | -0.0006101 | 0.1 | 1.731558 | 1 | 60 | 150 | Cr3+_ion
4 | 0.0795031 | 0.0501531 | -0.0005805 | 0.1 | 1.731558 | 1 | 60 | 150 | Cr3+_ion
4 | 0.0631398 | 0.0500781 | -0.0005423 | 0.1 | 1.731558 | 1 | 60 | 150 | Cr3+_ion
4 | 0.050123 | 0.0502386 | -0.0005738 | 0.1 | 1.731558 | 1 | 60 | 150 | Cr3+_ion
4 | 0.0398326 | 0.0501954 | -0.0002597 | 0.1 | 1.731558 | 1 | 60 | 150 | Cr3+_ion
4 | 0.0316381 | 0.050395 | -0.0003681 | 0.1 | 1.731558 | 1 | 60 | 150 | Cr3+_ion
4 | 0.025126 | 0.0505208 | -0.000308 | 0.1 | 1.731558 | 1 | 60 | 150 | Cr3+_ion
4 | 0.019957 | 0.0505637 | -0.0004299 | 0.1 | 1.731558 | 1 | 60 | 150 | Cr3+_ion
4 | 0.015849 | 0.0504208 | -4.931082e-05 | 0.1 | 1.731558 | 1 | 60 | 150 | Cr3+_ion
4 | 0.01259 | 0.0503889 | 4.792298e-05 | 0.1 | 1.731558 | 1 | 60 | 150 | Cr3+_ion
4 | 0.0100006 | 0.0505795 | 0.0001219 | 0.1 | 1.731558 | 1 | 60 | 150 | Cr3+_ion
6 | 19980.47 | 0.0389871 | 0.0121307 | 0.1 | 1.731959 | 1 | 60 | 150 | Cr3+_ion
6 | 15878.91 | 0.0389219 | 0.0096403 | 0.1 | 1.731959 | 1 | 60 | 150 | Cr3+_ion
6 | 12597.66 | 0.0388438 | 0.0076247 | 0.1 | 1.731959 | 1 | 60 | 150 | Cr3+_ion
6 | 10019.53 | 0.0388153 | 0.0060084 | 0.1 | 1.731959 | 1 | 60 | 150 | Cr3+_ion
6 | 7928.241 | 0.0388145 | 0.0046949 | 0.1 | 1.731959 | 1 | 60 | 150 | Cr3+_ion
6 | 6307.871 | 0.0388477 | 0.0036701 | 0.1 | 1.731959 | 1 | 60 | 150 | Cr3+_ion
6 | 5034.722 | 0.038811 | 0.0028512 | 0.1 | 1.731959 | 1 | 60 | 150 | Cr3+_ion
6 | 3993.056 | 0.0388017 | 0.0021723 | 0.1 | 1.731959 | 1 | 60 | 150 | Cr3+_ion
6 | 3144.055 | 0.0388265 | 0.0015956 | 0.1 | 1.731959 | 1 | 60 | 150 | Cr3+_ion
6 | 2519.531 | 0.0388988 | 0.0011608 | 0.1 | 1.731959 | 1 | 60 | 150 | Cr3+_ion
6 | 2000.762 | 0.0389588 | 0.0007825 | 0.1 | 1.731959 | 1 | 60 | 150 | Cr3+_ion
6 | 1580.669 | 0.0390351 | 0.00046 | 0.1 | 1.731959 | 1 | 60 | 150 | Cr3+_ion
6 | 1253.634 | 0.0391116 | 0.000185 | 0.1 | 1.731959 | 1 | 60 | 150 | Cr3+_ion
6 | 1000.702 | 0.0391633 | -4.904404e-05 | 0.1 | 1.731959 | 1 | 60 | 150 | Cr3+_ion
6 | 790.0281 | 0.0392336 | -0.0002712 | 0.1 | 1.731959 | 1 | 60 | 150 | Cr3+_ion
6 | 628.811 | 0.0393166 | -0.0004662 | 0.1 | 1.731959 | 1 | 60 | 150 | Cr3+_ion
6 | 502.2321 | 0.0394365 | -0.0006481 | 0.1 | 1.731959 | 1 | 60 | 150 | Cr3+_ion
6 | 400.1524 | 0.0395529 | -0.0008425 | 0.1 | 1.731959 | 1 | 60 | 150 | Cr3+_ion
6 | 315.5048 | 0.0397003 | -0.001057 | 0.1 | 1.731959 | 1 | 60 | 150 | Cr3+_ion
6 | 252.0161 | 0.0398131 | -0.0012704 | 0.1 | 1.731959 | 1 | 60 | 150 | Cr3+_ion
6 | 200.3205 | 0.0400296 | -0.0015107 | 0.1 | 1.731959 | 1 | 60 | 150 | Cr3+_ion
6 | 158.0056 | 0.0402514 | -0.0017814 | 0.1 | 1.731959 | 1 | 60 | 150 | Cr3+_ion
6 | 125.558 | 0.0405329 | -0.0020495 | 0.1 | 1.731959 | 1 | 60 | 150 | Cr3+_ion
6 | 99.734 | 0.0408523 | -0.0023416 | 0.1 | 1.731959 | 1 | 60 | 150 | Cr3+_ion
6 | 79.44915 | 0.0412769 | -0.0026114 | 0.1 | 1.731959 | 1 | 60 | 150 | Cr3+_ion
6 | 62.91946 | 0.0417591 | -0.0028675 | 0.1 | 1.731959 | 1 | 60 | 150 | Cr3+_ion
6 | 49.86702 | 0.0422935 | -0.0030787 | 0.1 | 1.731959 | 1 | 60 | 150 | Cr3+_ion
6 | 38.42213 | 0.0429675 | -0.0032246 | 0.1 | 1.731959 | 1 | 60 | 150 | Cr3+_ion
6 | 31.25 | 0.0435368 | -0.0032613 | 0.1 | 1.731959 | 1 | 60 | 150 | Cr3+_ion
6 | 24.93351 | 0.0441228 | -0.0032158 | 0.1 | 1.731959 | 1 | 60 | 150 | Cr3+_ion
6 | 20.03205 | 0.0447325 | -0.0031115 | 0.1 | 1.731959 | 1 | 60 | 150 | Cr3+_ion
6 | 15.625 | 0.0452842 | -0.002943 | 0.1 | 1.731959 | 1 | 60 | 150 | Cr3+_ion
6 | 12.46675 | 0.0457441 | -0.002766 | 0.1 | 1.731959 | 1 | 60 | 150 | Cr3+_ion
6 | 9.9734 | 0.0461566 | -0.0025637 | 0.1 | 1.731959 | 1 | 60 | 150 | Cr3+_ion
6 | 7.971939 | 0.0465037 | -0.0023813 | 0.1 | 1.731959 | 1 | 60 | 150 | Cr3+_ion
6 | 6.351626 | 0.0467815 | -0.0021878 | 0.1 | 1.731959 | 1 | 60 | 150 | Cr3+_ion
6 | 5.013369 | 0.0470865 | -0.0020878 | 0.1 | 1.731959 | 1 | 60 | 150 | Cr3+_ion
6 | 3.985969 | 0.047376 | -0.0019213 | 0.1 | 1.731959 | 1 | 60 | 150 | Cr3+_ion
6 | 3.175813 | 0.0476099 | -0.0018035 | 0.1 | 1.731959 | 1 | 60 | 150 | Cr3+_ion
6 | 2.516103 | 0.0478515 | -0.0017248 | 0.1 | 1.731959 | 1 | 60 | 150 | Cr3+_ion
6 | 1.99553 | 0.0480371 | -0.0016448 | 0.1 | 1.731959 | 1 | 60 | 150 | Cr3+_ion
6 | 1.587906 | 0.0483461 | -0.0015785 | 0.1 | 1.731959 | 1 | 60 | 150 | Cr3+_ion
6 | 1.258052 | 0.0485255 | -0.0015434 | 0.1 | 1.731959 | 1 | 60 | 150 | Cr3+_ion
6 | 0.997765 | 0.0487109 | -0.0014349 | 0.1 | 1.731959 | 1 | 60 | 150 | Cr3+_ion
6 | 0.7927448 | 0.0488055 | -0.001359 | 0.1 | 1.731959 | 1 | 60 | 150 | Cr3+_ion
6 | 0.6290258 | 0.0490832 | -0.001315 | 0.1 | 1.731959 | 1 | 60 | 150 | Cr3+_ion
6 | 0.4988825 | 0.0493037 | -0.001186 | 0.1 | 1.731959 | 1 | 60 | 150 | Cr3+_ion
6 | 0.3985969 | 0.0493961 | -0.0010734 | 0.1 | 1.731959 | 1 | 60 | 150 | Cr3+_ion
6 | 0.316723 | 0.0496301 | -0.0010113 | 0.1 | 1.731959 | 1 | 60 | 150 | Cr3+_ion
6 | 0.2514753 | 0.0498306 | -0.0008748 | 0.1 | 1.731959 | 1 | 60 | 150 | Cr3+_ion
6 | 0.1999787 | 0.0498926 | -0.0008584 | 0.1 | 1.731959 | 1 | 60 | 150 | Cr3+_ion
6 | 0.1587906 | 0.0497701 | -0.0008215 | 0.1 | 1.731959 | 1 | 60 | 150 | Cr3+_ion
6 | 0.1260081 | 0.0501394 | -0.0006868 | 0.1 | 1.731959 | 1 | 60 | 150 | Cr3+_ion
6 | 0.1001603 | 0.0502407 | -0.0007252 | 0.1 | 1.731959 | 1 | 60 | 150 | Cr3+_ion
6 | 0.0795031 | 0.0505114 | -0.0006302 | 0.1 | 1.731959 | 1 | 60 | 150 | Cr3+_ion
6 | 0.0631398 | 0.0503313 | -0.0005539 | 0.1 | 1.731959 | 1 | 60 | 150 | Cr3+_ion
6 | 0.050123 | 0.0503932 | -0.0005252 | 0.1 | 1.731959 | 1 | 60 | 150 | Cr3+_ion
6 | 0.0398326 | 0.0501662 | -0.0002482 | 0.1 | 1.731959 | 1 | 60 | 150 | Cr3+_ion
6 | 0.0316381 | 0.0505576 | -0.0004002 | 0.1 | 1.731959 | 1 | 60 | 150 | Cr3+_ion
6 | 0.025126 | 0.0507324 | -6.362953e-05 | 0.1 | 1.731959 | 1 | 60 | 150 | Cr3+_ion
6 | 0.019957 | 0.0505823 | -0.0001952 | 0.1 | 1.731959 | 1 | 60 | 150 | Cr3+_ion
6 | 0.015849 | 0.0503883 | -0.0001553 | 0.1 | 1.731959 | 1 | 60 | 150 | Cr3+_ion
6 | 0.01259 | 0.0507214 | -0.0001397 | 0.1 | 1.731959 | 1 | 60 | 150 | Cr3+_ion
6 | 0.0100006 | 0.0505562 | -0.0001852 | 0.1 | 1.731959 | 1 | 60 | 150 | Cr3+_ion