## Sheet1
Time(h) | Freq | Zreal | Zimag | ppm | mean_voltage | current | temperature | flow | Label
0 | 20015.62 | 0.0303762 | 0.0079832 | 0 | 1.647027 | 1 | 80 | 150 | no_ion
0 | 15890.62 | 0.0303276 | 0.0063121 | 0 | 1.647027 | 1 | 80 | 150 | no_ion
0 | 12609.38 | 0.0303307 | 0.0049737 | 0 | 1.647027 | 1 | 80 | 150 | no_ion
0 | 10078.13 | 0.0303065 | 0.0039159 | 0 | 1.647027 | 1 | 80 | 150 | no_ion
0 | 8015.625 | 0.0303316 | 0.0030438 | 0 | 1.647027 | 1 | 80 | 150 | no_ion
0 | 6328.125 | 0.0303298 | 0.0023144 | 0 | 1.647027 | 1 | 80 | 150 | no_ion
0 | 5015.625 | 0.0303503 | 0.0017318 | 0 | 1.647027 | 1 | 80 | 150 | no_ion
0 | 3984.375 | 0.0303972 | 0.0012512 | 0 | 1.647027 | 1 | 80 | 150 | no_ion
0 | 3170.956 | 0.0304384 | 0.0008535 | 0 | 1.647027 | 1 | 80 | 150 | no_ion
0 | 2527.573 | 0.0304922 | 0.0005221 | 0 | 1.647027 | 1 | 80 | 150 | no_ion
0 | 1976.103 | 0.0305341 | 0.0003421 | 0 | 1.647027 | 1 | 80 | 150 | no_ion
0 | 1577.524 | 0.0306476 | -2.994986e-05 | 0 | 1.647027 | 1 | 80 | 150 | no_ion
0 | 1265.625 | 0.0307367 | -0.0002454 | 0 | 1.647027 | 1 | 80 | 150 | no_ion
0 | 998.264 | 0.0308382 | -0.0004387 | 0 | 1.647027 | 1 | 80 | 150 | no_ion
0 | 796.875 | 0.030936 | -0.000632 | 0 | 1.647027 | 1 | 80 | 150 | no_ion
0 | 627.7902 | 0.0310531 | -0.00083 | 0 | 1.647027 | 1 | 80 | 150 | no_ion
0 | 505.5147 | 0.0311779 | -0.0010045 | 0 | 1.647027 | 1 | 80 | 150 | no_ion
0 | 397.9953 | 0.0313368 | -0.0012121 | 0 | 1.647027 | 1 | 80 | 150 | no_ion
0 | 315.5048 | 0.0314894 | -0.0014278 | 0 | 1.647027 | 1 | 80 | 150 | no_ion
0 | 252.4038 | 0.0317004 | -0.0016594 | 0 | 1.647027 | 1 | 80 | 150 | no_ion
0 | 198.6229 | 0.0319406 | -0.0019301 | 0 | 1.647027 | 1 | 80 | 150 | no_ion
0 | 158.3615 | 0.0322246 | -0.0022025 | 0 | 1.647027 | 1 | 80 | 150 | no_ion
0 | 125.558 | 0.0325907 | -0.0024935 | 0 | 1.647027 | 1 | 80 | 150 | no_ion
0 | 100.4464 | 0.0329912 | -0.0027696 | 0 | 1.647027 | 1 | 80 | 150 | no_ion
0 | 79.00281 | 0.0335088 | -0.003047 | 0 | 1.647027 | 1 | 80 | 150 | no_ion
0 | 63.3446 | 0.0340615 | -0.0032575 | 0 | 1.647027 | 1 | 80 | 150 | no_ion
0 | 50.22321 | 0.0346741 | -0.003415 | 0 | 1.647027 | 1 | 80 | 150 | no_ion
0 | 38.42213 | 0.0354133 | -0.0035057 | 0 | 1.647027 | 1 | 80 | 150 | no_ion
0 | 31.25 | 0.0360047 | -0.0035085 | 0 | 1.647027 | 1 | 80 | 150 | no_ion
0 | 24.93351 | 0.0365915 | -0.0034485 | 0 | 1.647027 | 1 | 80 | 150 | no_ion
0 | 19.86229 | 0.0371667 | -0.0033456 | 0 | 1.647027 | 1 | 80 | 150 | no_ion
0 | 15.625 | 0.037722 | -0.003224 | 0 | 1.647027 | 1 | 80 | 150 | no_ion
0 | 12.40079 | 0.0382267 | -0.0031083 | 0 | 1.647027 | 1 | 80 | 150 | no_ion
0 | 9.93114 | 0.0385944 | -0.003014 | 0 | 1.647027 | 1 | 80 | 150 | no_ion
0 | 7.944915 | 0.0390245 | -0.00292 | 0 | 1.647027 | 1 | 80 | 150 | no_ion
0 | 6.317385 | 0.0393968 | -0.0028618 | 0 | 1.647027 | 1 | 80 | 150 | no_ion
0 | 5.008013 | 0.0398394 | -0.0028065 | 0 | 1.647027 | 1 | 80 | 150 | no_ion
0 | 3.945707 | 0.0401835 | -0.0027544 | 0 | 1.647027 | 1 | 80 | 150 | no_ion
0 | 3.158693 | 0.0406122 | -0.0027378 | 0 | 1.647027 | 1 | 80 | 150 | no_ion
0 | 2.504006 | 0.0410455 | -0.0026938 | 0 | 1.647027 | 1 | 80 | 150 | no_ion
0 | 1.998082 | 0.0414143 | -0.0026578 | 0 | 1.647027 | 1 | 80 | 150 | no_ion
0 | 1.584686 | 0.0418124 | -0.0026105 | 0 | 1.647027 | 1 | 80 | 150 | no_ion
0 | 1.266892 | 0.0422674 | -0.0024899 | 0 | 1.647027 | 1 | 80 | 150 | no_ion
0 | 0.999041 | 0.042473 | -0.0024752 | 0 | 1.647027 | 1 | 80 | 150 | no_ion
0 | 0.7923428 | 0.0429004 | -0.0023985 | 0 | 1.647027 | 1 | 80 | 150 | no_ion
0 | 0.6334459 | 0.0433744 | -0.0024054 | 0 | 1.647027 | 1 | 80 | 150 | no_ion
0 | 0.5040323 | 0.0436899 | -0.0024157 | 0 | 1.647027 | 1 | 80 | 150 | no_ion
0 | 0.400641 | 0.04409 | -0.0022256 | 0 | 1.647027 | 1 | 80 | 150 | no_ion
0 | 0.316723 | 0.0444204 | -0.00215 | 0 | 1.647027 | 1 | 80 | 150 | no_ion
0 | 0.2520161 | 0.0448045 | -0.0020714 | 0 | 1.647027 | 1 | 80 | 150 | no_ion
0 | 0.2003205 | 0.0452011 | -0.0018301 | 0 | 1.647027 | 1 | 80 | 150 | no_ion
0 | 0.1588983 | 0.0454516 | -0.0017969 | 0 | 1.647027 | 1 | 80 | 150 | no_ion
0 | 0.1260081 | 0.045662 | -0.0015818 | 0 | 1.647027 | 1 | 80 | 150 | no_ion
0 | 0.1001603 | 0.0458675 | -0.0014869 | 0 | 1.647027 | 1 | 80 | 150 | no_ion
0 | 0.0794492 | 0.0462748 | -0.0012962 | 0 | 1.647027 | 1 | 80 | 150 | no_ion
0 | 0.0631739 | 0.0463321 | -0.0010559 | 0 | 1.647027 | 1 | 80 | 150 | no_ion
0 | 0.0501337 | 0.0465546 | -0.0009751 | 0 | 1.647027 | 1 | 80 | 150 | no_ion
0 | 0.0398258 | 0.0467991 | -0.0006175 | 0 | 1.647027 | 1 | 80 | 150 | no_ion
0 | 0.0316296 | 0.0467668 | -0.0006026 | 0 | 1.647027 | 1 | 80 | 150 | no_ion
0 | 0.0251206 | 0.046661 | -0.0004612 | 0 | 1.647027 | 1 | 80 | 150 | no_ion
0 | 0.0199553 | 0.0465392 | -0.0004282 | 0 | 1.647027 | 1 | 80 | 150 | no_ion
0 | 0.0158522 | 0.0466134 | -0.0004687 | 0 | 1.647027 | 1 | 80 | 150 | no_ion
0 | 0.0125907 | 0.0465625 | -0.0003795 | 0 | 1.647027 | 1 | 80 | 150 | no_ion
0 | 0.0100011 | 0.046562 | -0.0003225 | 0 | 1.647027 | 1 | 80 | 150 | no_ion
2 | 20015.62 | 0.0303597 | 0.0079944 | 0 | 1.647637 | 1 | 80 | 150 | no_ion
2 | 15890.62 | 0.0303311 | 0.0063273 | 0 | 1.647637 | 1 | 80 | 150 | no_ion
2 | 12609.38 | 0.0303192 | 0.0049746 | 0 | 1.647637 | 1 | 80 | 150 | no_ion
2 | 10078.13 | 0.0303167 | 0.0039281 | 0 | 1.647637 | 1 | 80 | 150 | no_ion
2 | 8015.625 | 0.0302867 | 0.0030474 | 0 | 1.647637 | 1 | 80 | 150 | no_ion
2 | 6328.125 | 0.0303231 | 0.0023162 | 0 | 1.647637 | 1 | 80 | 150 | no_ion
2 | 5015.625 | 0.0303268 | 0.0017375 | 0 | 1.647637 | 1 | 80 | 150 | no_ion
2 | 3984.375 | 0.0303974 | 0.001253 | 0 | 1.647637 | 1 | 80 | 150 | no_ion
2 | 3170.956 | 0.0304131 | 0.0008609 | 0 | 1.647637 | 1 | 80 | 150 | no_ion
2 | 2527.573 | 0.0304743 | 0.000533 | 0 | 1.647637 | 1 | 80 | 150 | no_ion
2 | 1976.103 | 0.0306075 | 0.000217 | 0 | 1.647637 | 1 | 80 | 150 | no_ion
2 | 1577.524 | 0.0306309 | -3.305911e-05 | 0 | 1.647637 | 1 | 80 | 150 | no_ion
2 | 1265.625 | 0.0307051 | -0.0002393 | 0 | 1.647637 | 1 | 80 | 150 | no_ion
2 | 998.264 | 0.0308193 | -0.000438 | 0 | 1.647637 | 1 | 80 | 150 | no_ion
2 | 796.875 | 0.0309303 | -0.0006339 | 0 | 1.647637 | 1 | 80 | 150 | no_ion
2 | 627.7902 | 0.0310386 | -0.0008195 | 0 | 1.647637 | 1 | 80 | 150 | no_ion
2 | 505.5147 | 0.0311573 | -0.0010019 | 0 | 1.647637 | 1 | 80 | 150 | no_ion
2 | 397.9953 | 0.0313126 | -0.0012087 | 0 | 1.647637 | 1 | 80 | 150 | no_ion
2 | 315.5048 | 0.0314932 | -0.0014265 | 0 | 1.647637 | 1 | 80 | 150 | no_ion
2 | 252.4038 | 0.0316691 | -0.0016555 | 0 | 1.647637 | 1 | 80 | 150 | no_ion
2 | 198.6229 | 0.0319246 | -0.0019272 | 0 | 1.647637 | 1 | 80 | 150 | no_ion
2 | 158.3615 | 0.0322088 | -0.0021995 | 0 | 1.647637 | 1 | 80 | 150 | no_ion
2 | 125.558 | 0.0325622 | -0.0024891 | 0 | 1.647637 | 1 | 80 | 150 | no_ion
2 | 100.4464 | 0.0329913 | -0.0027635 | 0 | 1.647637 | 1 | 80 | 150 | no_ion
2 | 79.00281 | 0.0335147 | -0.0030433 | 0 | 1.647637 | 1 | 80 | 150 | no_ion
2 | 63.3446 | 0.0340478 | -0.0032552 | 0 | 1.647637 | 1 | 80 | 150 | no_ion
2 | 50.22321 | 0.0346634 | -0.0034284 | 0 | 1.647637 | 1 | 80 | 150 | no_ion
2 | 38.42213 | 0.0354236 | -0.0035126 | 0 | 1.647637 | 1 | 80 | 150 | no_ion
2 | 31.25 | 0.0359863 | -0.003502 | 0 | 1.647637 | 1 | 80 | 150 | no_ion
2 | 24.93351 | 0.0365684 | -0.003442 | 0 | 1.647637 | 1 | 80 | 150 | no_ion
2 | 19.86229 | 0.0371629 | -0.003347 | 0 | 1.647637 | 1 | 80 | 150 | no_ion
2 | 15.625 | 0.0377015 | -0.0032092 | 0 | 1.647637 | 1 | 80 | 150 | no_ion
2 | 12.40079 | 0.0381623 | -0.0031013 | 0 | 1.647637 | 1 | 80 | 150 | no_ion
2 | 9.93114 | 0.0385982 | -0.0030021 | 0 | 1.647637 | 1 | 80 | 150 | no_ion
2 | 7.944915 | 0.0390179 | -0.0029224 | 0 | 1.647637 | 1 | 80 | 150 | no_ion
2 | 6.317385 | 0.0393998 | -0.0028497 | 0 | 1.647637 | 1 | 80 | 150 | no_ion
2 | 5.008013 | 0.0397859 | -0.0027993 | 0 | 1.647637 | 1 | 80 | 150 | no_ion
2 | 3.945707 | 0.0401812 | -0.0027409 | 0 | 1.647637 | 1 | 80 | 150 | no_ion
2 | 3.158693 | 0.0405972 | -0.0027178 | 0 | 1.647637 | 1 | 80 | 150 | no_ion
2 | 2.504006 | 0.0409983 | -0.0026639 | 0 | 1.647637 | 1 | 80 | 150 | no_ion
2 | 1.998082 | 0.0413857 | -0.002629 | 0 | 1.647637 | 1 | 80 | 150 | no_ion
2 | 1.584686 | 0.0417598 | -0.0026188 | 0 | 1.647637 | 1 | 80 | 150 | no_ion
2 | 1.266892 | 0.0420857 | -0.0025458 | 0 | 1.647637 | 1 | 80 | 150 | no_ion
2 | 0.999041 | 0.0425085 | -0.0025666 | 0 | 1.647637 | 1 | 80 | 150 | no_ion
2 | 0.7923428 | 0.0428587 | -0.0024287 | 0 | 1.647637 | 1 | 80 | 150 | no_ion
2 | 0.6334459 | 0.043194 | -0.002271 | 0 | 1.647637 | 1 | 80 | 150 | no_ion
2 | 0.5040323 | 0.0435971 | -0.0021827 | 0 | 1.647637 | 1 | 80 | 150 | no_ion
2 | 0.400641 | 0.0438967 | -0.0021355 | 0 | 1.647637 | 1 | 80 | 150 | no_ion
2 | 0.316723 | 0.0443796 | -0.0021286 | 0 | 1.647637 | 1 | 80 | 150 | no_ion
2 | 0.2520161 | 0.0447714 | -0.0021067 | 0 | 1.647637 | 1 | 80 | 150 | no_ion
2 | 0.2003205 | 0.0449237 | -0.0020579 | 0 | 1.647637 | 1 | 80 | 150 | no_ion
2 | 0.1588983 | 0.0451901 | -0.0017148 | 0 | 1.647637 | 1 | 80 | 150 | no_ion
2 | 0.1260081 | 0.0455355 | -0.001584 | 0 | 1.647637 | 1 | 80 | 150 | no_ion
2 | 0.1001603 | 0.0458674 | -0.001449 | 0 | 1.647637 | 1 | 80 | 150 | no_ion
2 | 0.0794492 | 0.0460943 | -0.0012728 | 0 | 1.647637 | 1 | 80 | 150 | no_ion
2 | 0.0631739 | 0.0461323 | -0.0010202 | 0 | 1.647637 | 1 | 80 | 150 | no_ion
2 | 0.0501337 | 0.0463149 | -0.0009156 | 0 | 1.647637 | 1 | 80 | 150 | no_ion
2 | 0.0398258 | 0.0465479 | -0.0006527 | 0 | 1.647637 | 1 | 80 | 150 | no_ion
2 | 0.0316296 | 0.0463426 | -0.0004993 | 0 | 1.647637 | 1 | 80 | 150 | no_ion
2 | 0.0251206 | 0.0466412 | -0.0005806 | 0 | 1.647637 | 1 | 80 | 150 | no_ion
2 | 0.0199553 | 0.0467905 | -0.0004124 | 0 | 1.647637 | 1 | 80 | 150 | no_ion
2 | 0.0158522 | 0.0464515 | -0.0003038 | 0 | 1.647637 | 1 | 80 | 150 | no_ion
2 | 0.0125907 | 0.0466456 | -0.000309 | 0 | 1.647637 | 1 | 80 | 150 | no_ion
2 | 0.0100011 | 0.0464942 | -0.0003832 | 0 | 1.647637 | 1 | 80 | 150 | no_ion
4 | 20015.62 | 0.0303058 | 0.0080004 | 0 | 1.648063 | 1 | 80 | 150 | no_ion
4 | 15890.62 | 0.030281 | 0.0063253 | 0 | 1.648063 | 1 | 80 | 150 | no_ion
4 | 12609.38 | 0.0302697 | 0.0049886 | 0 | 1.648063 | 1 | 80 | 150 | no_ion
4 | 10078.13 | 0.0302557 | 0.0039239 | 0 | 1.648063 | 1 | 80 | 150 | no_ion
4 | 8015.625 | 0.0302423 | 0.0030541 | 0 | 1.648063 | 1 | 80 | 150 | no_ion
4 | 6328.125 | 0.0302878 | 0.0023222 | 0 | 1.648063 | 1 | 80 | 150 | no_ion
4 | 5015.625 | 0.0302851 | 0.0017421 | 0 | 1.648063 | 1 | 80 | 150 | no_ion
4 | 3984.375 | 0.0303201 | 0.0012618 | 0 | 1.648063 | 1 | 80 | 150 | no_ion
4 | 3170.956 | 0.0303841 | 0.0008621 | 0 | 1.648063 | 1 | 80 | 150 | no_ion
4 | 2527.573 | 0.0304421 | 0.0005307 | 0 | 1.648063 | 1 | 80 | 150 | no_ion
4 | 1976.103 | 0.0305088 | 0.0002224 | 0 | 1.648063 | 1 | 80 | 150 | no_ion
4 | 1577.524 | 0.0305756 | -4.516438e-05 | 0 | 1.648063 | 1 | 80 | 150 | no_ion
4 | 1265.625 | 0.0306635 | -0.0002357 | 0 | 1.648063 | 1 | 80 | 150 | no_ion
4 | 998.264 | 0.0307675 | -0.0004445 | 0 | 1.648063 | 1 | 80 | 150 | no_ion
4 | 796.875 | 0.0308655 | -0.0006319 | 0 | 1.648063 | 1 | 80 | 150 | no_ion
4 | 627.7902 | 0.0310057 | -0.0008232 | 0 | 1.648063 | 1 | 80 | 150 | no_ion
4 | 505.5147 | 0.0311022 | -0.0010004 | 0 | 1.648063 | 1 | 80 | 150 | no_ion
4 | 397.9953 | 0.0312533 | -0.0012055 | 0 | 1.648063 | 1 | 80 | 150 | no_ion
4 | 315.5048 | 0.0314302 | -0.001423 | 0 | 1.648063 | 1 | 80 | 150 | no_ion
4 | 252.4038 | 0.0316235 | -0.001654 | 0 | 1.648063 | 1 | 80 | 150 | no_ion
4 | 198.6229 | 0.031882 | -0.001923 | 0 | 1.648063 | 1 | 80 | 150 | no_ion
4 | 158.3615 | 0.0321531 | -0.0021964 | 0 | 1.648063 | 1 | 80 | 150 | no_ion
4 | 125.558 | 0.0325242 | -0.0024884 | 0 | 1.648063 | 1 | 80 | 150 | no_ion
4 | 100.4464 | 0.0329309 | -0.0027648 | 0 | 1.648063 | 1 | 80 | 150 | no_ion
4 | 79.00281 | 0.0334411 | -0.0030404 | 0 | 1.648063 | 1 | 80 | 150 | no_ion
4 | 63.3446 | 0.0339791 | -0.0032515 | 0 | 1.648063 | 1 | 80 | 150 | no_ion
4 | 50.22321 | 0.0346013 | -0.0034239 | 0 | 1.648063 | 1 | 80 | 150 | no_ion
4 | 38.42213 | 0.0353709 | -0.0034993 | 0 | 1.648063 | 1 | 80 | 150 | no_ion
4 | 31.25 | 0.0359349 | -0.0034986 | 0 | 1.648063 | 1 | 80 | 150 | no_ion
4 | 24.93351 | 0.0365057 | -0.0034346 | 0 | 1.648063 | 1 | 80 | 150 | no_ion
4 | 19.86229 | 0.0371133 | -0.003339 | 0 | 1.648063 | 1 | 80 | 150 | no_ion
4 | 15.625 | 0.0376544 | -0.0032154 | 0 | 1.648063 | 1 | 80 | 150 | no_ion
4 | 12.40079 | 0.0381184 | -0.0030939 | 0 | 1.648063 | 1 | 80 | 150 | no_ion
4 | 9.93114 | 0.0385229 | -0.0030011 | 0 | 1.648063 | 1 | 80 | 150 | no_ion
4 | 7.944915 | 0.0389132 | -0.0029179 | 0 | 1.648063 | 1 | 80 | 150 | no_ion
4 | 6.317385 | 0.0393277 | -0.0028394 | 0 | 1.648063 | 1 | 80 | 150 | no_ion
4 | 5.008013 | 0.0397089 | -0.0027969 | 0 | 1.648063 | 1 | 80 | 150 | no_ion
4 | 3.945707 | 0.040148 | -0.002741 | 0 | 1.648063 | 1 | 80 | 150 | no_ion
4 | 3.158693 | 0.0404965 | -0.0027239 | 0 | 1.648063 | 1 | 80 | 150 | no_ion
4 | 2.504006 | 0.0409374 | -0.0026694 | 0 | 1.648063 | 1 | 80 | 150 | no_ion
4 | 1.998082 | 0.0412971 | -0.0026191 | 0 | 1.648063 | 1 | 80 | 150 | no_ion
4 | 1.584686 | 0.041766 | -0.0025471 | 0 | 1.648063 | 1 | 80 | 150 | no_ion
4 | 1.266892 | 0.0420873 | -0.0025463 | 0 | 1.648063 | 1 | 80 | 150 | no_ion
4 | 0.999041 | 0.0424634 | -0.0025046 | 0 | 1.648063 | 1 | 80 | 150 | no_ion
4 | 0.7923428 | 0.0428826 | -0.0023115 | 0 | 1.648063 | 1 | 80 | 150 | no_ion
4 | 0.6334459 | 0.0432104 | -0.002315 | 0 | 1.648063 | 1 | 80 | 150 | no_ion
4 | 0.5040323 | 0.0434383 | -0.0022859 | 0 | 1.648063 | 1 | 80 | 150 | no_ion
4 | 0.400641 | 0.0437737 | -0.0021642 | 0 | 1.648063 | 1 | 80 | 150 | no_ion
4 | 0.316723 | 0.0443099 | -0.0020898 | 0 | 1.648063 | 1 | 80 | 150 | no_ion
4 | 0.2520161 | 0.0446092 | -0.0019946 | 0 | 1.648063 | 1 | 80 | 150 | no_ion
4 | 0.2003205 | 0.0449511 | -0.0017811 | 0 | 1.648063 | 1 | 80 | 150 | no_ion
4 | 0.1588983 | 0.0452303 | -0.0017742 | 0 | 1.648063 | 1 | 80 | 150 | no_ion
4 | 0.1260081 | 0.0454169 | -0.0016057 | 0 | 1.648063 | 1 | 80 | 150 | no_ion
4 | 0.1001603 | 0.0458254 | -0.0015637 | 0 | 1.648063 | 1 | 80 | 150 | no_ion
4 | 0.0794492 | 0.046089 | -0.0012657 | 0 | 1.648063 | 1 | 80 | 150 | no_ion
4 | 0.0631739 | 0.0462136 | -0.0011288 | 0 | 1.648063 | 1 | 80 | 150 | no_ion
4 | 0.0501337 | 0.0463307 | -0.0009256 | 0 | 1.648063 | 1 | 80 | 150 | no_ion
4 | 0.0398258 | 0.0464442 | -0.0005761 | 0 | 1.648063 | 1 | 80 | 150 | no_ion
4 | 0.0316296 | 0.0463827 | -0.0004297 | 0 | 1.648063 | 1 | 80 | 150 | no_ion
4 | 0.0251206 | 0.0464994 | -0.0003202 | 0 | 1.648063 | 1 | 80 | 150 | no_ion
4 | 0.0199553 | 0.0464209 | -0.0004084 | 0 | 1.648063 | 1 | 80 | 150 | no_ion
4 | 0.0158522 | 0.0462823 | -0.0004695 | 0 | 1.648063 | 1 | 80 | 150 | no_ion
4 | 0.0125907 | 0.0464264 | -0.0004756 | 0 | 1.648063 | 1 | 80 | 150 | no_ion
4 | 0.0100011 | 0.0465781 | -0.0004415 | 0 | 1.648063 | 1 | 80 | 150 | no_ion
6 | 20015.62 | 0.0302546 | 0.0079961 | 0 | 1.64841 | 1 | 80 | 150 | no_ion
6 | 15890.62 | 0.0302269 | 0.0063305 | 0 | 1.64841 | 1 | 80 | 150 | no_ion
6 | 12609.38 | 0.0301966 | 0.0049812 | 0 | 1.64841 | 1 | 80 | 150 | no_ion
6 | 10078.13 | 0.0302101 | 0.0039261 | 0 | 1.64841 | 1 | 80 | 150 | no_ion
6 | 8015.625 | 0.0302076 | 0.0030519 | 0 | 1.64841 | 1 | 80 | 150 | no_ion
6 | 6328.125 | 0.0302279 | 0.0023167 | 0 | 1.64841 | 1 | 80 | 150 | no_ion
6 | 5015.625 | 0.0302518 | 0.0017325 | 0 | 1.64841 | 1 | 80 | 150 | no_ion
6 | 3984.375 | 0.0302902 | 0.001257 | 0 | 1.64841 | 1 | 80 | 150 | no_ion
6 | 3170.956 | 0.0303295 | 0.0008605 | 0 | 1.64841 | 1 | 80 | 150 | no_ion
6 | 2527.573 | 0.0303742 | 0.0005299 | 0 | 1.64841 | 1 | 80 | 150 | no_ion
6 | 1976.103 | 0.0304374 | 0.0002089 | 0 | 1.64841 | 1 | 80 | 150 | no_ion
6 | 1577.524 | 0.0305485 | -1.822894e-05 | 0 | 1.64841 | 1 | 80 | 150 | no_ion
6 | 1265.625 | 0.0305987 | -0.0002362 | 0 | 1.64841 | 1 | 80 | 150 | no_ion
6 | 998.264 | 0.0307076 | -0.0004384 | 0 | 1.64841 | 1 | 80 | 150 | no_ion
6 | 796.875 | 0.0308155 | -0.0006251 | 0 | 1.64841 | 1 | 80 | 150 | no_ion
6 | 627.7902 | 0.0309293 | -0.0008234 | 0 | 1.64841 | 1 | 80 | 150 | no_ion
6 | 505.5147 | 0.0310795 | -0.0009976 | 0 | 1.64841 | 1 | 80 | 150 | no_ion
6 | 397.9953 | 0.0312 | -0.0012033 | 0 | 1.64841 | 1 | 80 | 150 | no_ion
6 | 315.5048 | 0.0313744 | -0.0014223 | 0 | 1.64841 | 1 | 80 | 150 | no_ion
6 | 252.4038 | 0.031564 | -0.0016526 | 0 | 1.64841 | 1 | 80 | 150 | no_ion
6 | 198.6229 | 0.0318191 | -0.0019207 | 0 | 1.64841 | 1 | 80 | 150 | no_ion
6 | 158.3615 | 0.0321079 | -0.0021948 | 0 | 1.64841 | 1 | 80 | 150 | no_ion
6 | 125.558 | 0.0324583 | -0.002487 | 0 | 1.64841 | 1 | 80 | 150 | no_ion
6 | 100.4464 | 0.0328681 | -0.0027648 | 0 | 1.64841 | 1 | 80 | 150 | no_ion
6 | 79.00281 | 0.0333891 | -0.0030458 | 0 | 1.64841 | 1 | 80 | 150 | no_ion
6 | 63.3446 | 0.0339319 | -0.0032544 | 0 | 1.64841 | 1 | 80 | 150 | no_ion
6 | 50.22321 | 0.0345409 | -0.0034276 | 0 | 1.64841 | 1 | 80 | 150 | no_ion
6 | 38.42213 | 0.0352996 | -0.0035074 | 0 | 1.64841 | 1 | 80 | 150 | no_ion
6 | 31.25 | 0.0358755 | -0.0035047 | 0 | 1.64841 | 1 | 80 | 150 | no_ion
6 | 24.93351 | 0.0364854 | -0.0034559 | 0 | 1.64841 | 1 | 80 | 150 | no_ion
6 | 19.86229 | 0.0370523 | -0.0033404 | 0 | 1.64841 | 1 | 80 | 150 | no_ion
6 | 15.625 | 0.0376043 | -0.0032197 | 0 | 1.64841 | 1 | 80 | 150 | no_ion
6 | 12.40079 | 0.0380693 | -0.0030996 | 0 | 1.64841 | 1 | 80 | 150 | no_ion
6 | 9.93114 | 0.0384845 | -0.0029866 | 0 | 1.64841 | 1 | 80 | 150 | no_ion
6 | 7.944915 | 0.0388794 | -0.0029091 | 0 | 1.64841 | 1 | 80 | 150 | no_ion
6 | 6.317385 | 0.0393155 | -0.0028376 | 0 | 1.64841 | 1 | 80 | 150 | no_ion
6 | 5.008013 | 0.0396661 | -0.002794 | 0 | 1.64841 | 1 | 80 | 150 | no_ion
6 | 3.945707 | 0.0400774 | -0.002743 | 0 | 1.64841 | 1 | 80 | 150 | no_ion
6 | 3.158693 | 0.0404796 | -0.0026831 | 0 | 1.64841 | 1 | 80 | 150 | no_ion
6 | 2.504006 | 0.0408773 | -0.00264 | 0 | 1.64841 | 1 | 80 | 150 | no_ion
6 | 1.998082 | 0.0412715 | -0.0025984 | 0 | 1.64841 | 1 | 80 | 150 | no_ion
6 | 1.584686 | 0.0416541 | -0.0025682 | 0 | 1.64841 | 1 | 80 | 150 | no_ion
6 | 1.266892 | 0.0420561 | -0.0025107 | 0 | 1.64841 | 1 | 80 | 150 | no_ion
6 | 0.999041 | 0.0425034 | -0.0024399 | 0 | 1.64841 | 1 | 80 | 150 | no_ion
6 | 0.7923428 | 0.042665 | -0.0023386 | 0 | 1.64841 | 1 | 80 | 150 | no_ion
6 | 0.6334459 | 0.0430098 | -0.0022259 | 0 | 1.64841 | 1 | 80 | 150 | no_ion
6 | 0.5040323 | 0.0434982 | -0.0022851 | 0 | 1.64841 | 1 | 80 | 150 | no_ion
6 | 0.400641 | 0.0438312 | -0.0021883 | 0 | 1.64841 | 1 | 80 | 150 | no_ion
6 | 0.316723 | 0.0442297 | -0.002079 | 0 | 1.64841 | 1 | 80 | 150 | no_ion
6 | 0.2520161 | 0.0444658 | -0.0019124 | 0 | 1.64841 | 1 | 80 | 150 | no_ion
6 | 0.2003205 | 0.0447795 | -0.0019302 | 0 | 1.64841 | 1 | 80 | 150 | no_ion
6 | 0.1588983 | 0.0451994 | -0.0017695 | 0 | 1.64841 | 1 | 80 | 150 | no_ion
6 | 0.1260081 | 0.0455048 | -0.0016209 | 0 | 1.64841 | 1 | 80 | 150 | no_ion
6 | 0.1001603 | 0.0458132 | -0.0014931 | 0 | 1.64841 | 1 | 80 | 150 | no_ion
6 | 0.0794492 | 0.0459115 | -0.0011959 | 0 | 1.64841 | 1 | 80 | 150 | no_ion
6 | 0.0631739 | 0.0460923 | -0.0010608 | 0 | 1.64841 | 1 | 80 | 150 | no_ion
6 | 0.0501337 | 0.0461442 | -0.000906 | 0 | 1.64841 | 1 | 80 | 150 | no_ion
6 | 0.0398258 | 0.0463092 | -0.0006776 | 0 | 1.64841 | 1 | 80 | 150 | no_ion
6 | 0.0316296 | 0.0464242 | -0.0005718 | 0 | 1.64841 | 1 | 80 | 150 | no_ion
6 | 0.0251206 | 0.046268 | -0.0005176 | 0 | 1.64841 | 1 | 80 | 150 | no_ion
6 | 0.0199553 | 0.0462102 | -0.0004378 | 0 | 1.64841 | 1 | 80 | 150 | no_ion
6 | 0.0158522 | 0.0463867 | -0.0002973 | 0 | 1.64841 | 1 | 80 | 150 | no_ion
6 | 0.0125907 | 0.0461896 | -0.0005002 | 0 | 1.64841 | 1 | 80 | 150 | no_ion
6 | 0.0100011 | 0.0463975 | -0.0004314 | 0 | 1.64841 | 1 | 80 | 150 | no_ion