## Sheet1
Time(h) | Freq | Zreal | Zimag | ppm | mean_voltage | current | temperature | flow | Label
0 | 20015.62 | 0.0302468 | 0.0079614 | 0 | 1.638556 | 1 | 80 | 150 | no_ion
0 | 15890.62 | 0.0302022 | 0.0062991 | 0 | 1.638556 | 1 | 80 | 150 | no_ion
0 | 12609.38 | 0.0302013 | 0.0049459 | 0 | 1.638556 | 1 | 80 | 150 | no_ion
0 | 10078.13 | 0.0301975 | 0.0039055 | 0 | 1.638556 | 1 | 80 | 150 | no_ion
0 | 8015.625 | 0.0301981 | 0.0030409 | 0 | 1.638556 | 1 | 80 | 150 | no_ion
0 | 6328.125 | 0.0302223 | 0.0022991 | 0 | 1.638556 | 1 | 80 | 150 | no_ion
0 | 5015.625 | 0.0302235 | 0.0017148 | 0 | 1.638556 | 1 | 80 | 150 | no_ion
0 | 3984.375 | 0.0302561 | 0.0012394 | 0 | 1.638556 | 1 | 80 | 150 | no_ion
0 | 3170.956 | 0.030323 | 0.0008448 | 0 | 1.638556 | 1 | 80 | 150 | no_ion
0 | 2527.573 | 0.0303607 | 0.0005038 | 0 | 1.638556 | 1 | 80 | 150 | no_ion
0 | 1976.103 | 0.0304799 | 0.0001832 | 0 | 1.638556 | 1 | 80 | 150 | no_ion
0 | 1577.524 | 0.0305077 | -2.815346e-05 | 0 | 1.638556 | 1 | 80 | 150 | no_ion
0 | 1265.625 | 0.0306319 | -0.0002479 | 0 | 1.638556 | 1 | 80 | 150 | no_ion
0 | 998.264 | 0.0307075 | -0.0004519 | 0 | 1.638556 | 1 | 80 | 150 | no_ion
0 | 796.875 | 0.0308235 | -0.0006406 | 0 | 1.638556 | 1 | 80 | 150 | no_ion
0 | 627.7902 | 0.030948 | -0.0008307 | 0 | 1.638556 | 1 | 80 | 150 | no_ion
0 | 505.5147 | 0.0310522 | -0.0010145 | 0 | 1.638556 | 1 | 80 | 150 | no_ion
0 | 397.9953 | 0.0312128 | -0.0012246 | 0 | 1.638556 | 1 | 80 | 150 | no_ion
0 | 315.5048 | 0.0313903 | -0.0014473 | 0 | 1.638556 | 1 | 80 | 150 | no_ion
0 | 252.4038 | 0.0315999 | -0.0016777 | 0 | 1.638556 | 1 | 80 | 150 | no_ion
0 | 198.6229 | 0.0318618 | -0.0019512 | 0 | 1.638556 | 1 | 80 | 150 | no_ion
0 | 158.3615 | 0.0321457 | -0.0022226 | 0 | 1.638556 | 1 | 80 | 150 | no_ion
0 | 125.558 | 0.0325087 | -0.0025087 | 0 | 1.638556 | 1 | 80 | 150 | no_ion
0 | 100.4464 | 0.0329305 | -0.0027758 | 0 | 1.638556 | 1 | 80 | 150 | no_ion
0 | 79.00281 | 0.0334618 | -0.0030439 | 0 | 1.638556 | 1 | 80 | 150 | no_ion
0 | 63.3446 | 0.0339942 | -0.003248 | 0 | 1.638556 | 1 | 80 | 150 | no_ion
0 | 50.22321 | 0.0346403 | -0.0033837 | 0 | 1.638556 | 1 | 80 | 150 | no_ion
0 | 38.42213 | 0.0353468 | -0.0034635 | 0 | 1.638556 | 1 | 80 | 150 | no_ion
0 | 31.25 | 0.0359434 | -0.0034419 | 0 | 1.638556 | 1 | 80 | 150 | no_ion
0 | 24.93351 | 0.0365217 | -0.0033835 | 0 | 1.638556 | 1 | 80 | 150 | no_ion
0 | 19.86229 | 0.0370973 | -0.003277 | 0 | 1.638556 | 1 | 80 | 150 | no_ion
0 | 15.625 | 0.0376077 | -0.0031451 | 0 | 1.638556 | 1 | 80 | 150 | no_ion
0 | 12.40079 | 0.0380383 | -0.0030192 | 0 | 1.638556 | 1 | 80 | 150 | no_ion
0 | 9.93114 | 0.0384998 | -0.0029147 | 0 | 1.638556 | 1 | 80 | 150 | no_ion
0 | 7.944915 | 0.0389026 | -0.0028272 | 0 | 1.638556 | 1 | 80 | 150 | no_ion
0 | 6.317385 | 0.0392733 | -0.0027448 | 0 | 1.638556 | 1 | 80 | 150 | no_ion
0 | 5.008013 | 0.0396789 | -0.0026782 | 0 | 1.638556 | 1 | 80 | 150 | no_ion
0 | 3.945707 | 0.040053 | -0.0026165 | 0 | 1.638556 | 1 | 80 | 150 | no_ion
0 | 3.158693 | 0.0404104 | -0.0025783 | 0 | 1.638556 | 1 | 80 | 150 | no_ion
0 | 2.504006 | 0.0408107 | -0.0025301 | 0 | 1.638556 | 1 | 80 | 150 | no_ion
0 | 1.998082 | 0.0411375 | -0.0024861 | 0 | 1.638556 | 1 | 80 | 150 | no_ion
0 | 1.584686 | 0.0415405 | -0.0024414 | 0 | 1.638556 | 1 | 80 | 150 | no_ion
0 | 1.266892 | 0.0419031 | -0.0023449 | 0 | 1.638556 | 1 | 80 | 150 | no_ion
0 | 0.999041 | 0.0421493 | -0.0022709 | 0 | 1.638556 | 1 | 80 | 150 | no_ion
0 | 0.7923428 | 0.0427035 | -0.0022436 | 0 | 1.638556 | 1 | 80 | 150 | no_ion
0 | 0.6334459 | 0.0429762 | -0.002302 | 0 | 1.638556 | 1 | 80 | 150 | no_ion
0 | 0.5040323 | 0.0431713 | -0.0021922 | 0 | 1.638556 | 1 | 80 | 150 | no_ion
0 | 0.400641 | 0.0434815 | -0.0019986 | 0 | 1.638556 | 1 | 80 | 150 | no_ion
0 | 0.316723 | 0.043856 | -0.0020608 | 0 | 1.638556 | 1 | 80 | 150 | no_ion
0 | 0.2520161 | 0.0440784 | -0.002032 | 0 | 1.638556 | 1 | 80 | 150 | no_ion
0 | 0.2003205 | 0.0445087 | -0.0019791 | 0 | 1.638556 | 1 | 80 | 150 | no_ion
0 | 0.1588983 | 0.0448734 | -0.0017962 | 0 | 1.638556 | 1 | 80 | 150 | no_ion
0 | 0.1260081 | 0.0451982 | -0.0016006 | 0 | 1.638556 | 1 | 80 | 150 | no_ion
0 | 0.1001603 | 0.0454823 | -0.0013922 | 0 | 1.638556 | 1 | 80 | 150 | no_ion
0 | 0.0794492 | 0.0454767 | -0.0012902 | 0 | 1.638556 | 1 | 80 | 150 | no_ion
0 | 0.0631739 | 0.0457736 | -0.0009466 | 0 | 1.638556 | 1 | 80 | 150 | no_ion
0 | 0.0501337 | 0.0458932 | -0.000863 | 0 | 1.638556 | 1 | 80 | 150 | no_ion
0 | 0.0398258 | 0.0462473 | -0.0006941 | 0 | 1.638556 | 1 | 80 | 150 | no_ion
0 | 0.0316296 | 0.046086 | -0.0006586 | 0 | 1.638556 | 1 | 80 | 150 | no_ion
0 | 0.0251206 | 0.0462887 | -0.0004039 | 0 | 1.638556 | 1 | 80 | 150 | no_ion
0 | 0.0199553 | 0.0461184 | -0.0002863 | 0 | 1.638556 | 1 | 80 | 150 | no_ion
0 | 0.0158522 | 0.0463337 | -0.0002679 | 0 | 1.638556 | 1 | 80 | 150 | no_ion
0 | 0.0125907 | 0.046426 | -0.0004671 | 0 | 1.638556 | 1 | 80 | 150 | no_ion
0 | 0.0100011 | 0.0464907 | -0.0002239 | 0 | 1.638556 | 1 | 80 | 150 | no_ion
2 | 20015.62 | 0.0303666 | 0.0079635 | 0 | 1.642365 | 1 | 80 | 150 | no_ion
2 | 15890.62 | 0.0303385 | 0.0062976 | 0 | 1.642365 | 1 | 80 | 150 | no_ion
2 | 12609.38 | 0.0303103 | 0.0049643 | 0 | 1.642365 | 1 | 80 | 150 | no_ion
2 | 10078.13 | 0.0303083 | 0.0039075 | 0 | 1.642365 | 1 | 80 | 150 | no_ion
2 | 8015.625 | 0.0303128 | 0.0030308 | 0 | 1.642365 | 1 | 80 | 150 | no_ion
2 | 6328.125 | 0.0303309 | 0.0023081 | 0 | 1.642365 | 1 | 80 | 150 | no_ion
2 | 5015.625 | 0.0303611 | 0.0017175 | 0 | 1.642365 | 1 | 80 | 150 | no_ion
2 | 3984.375 | 0.0303829 | 0.0012461 | 0 | 1.642365 | 1 | 80 | 150 | no_ion
2 | 3170.956 | 0.0304352 | 0.0008406 | 0 | 1.642365 | 1 | 80 | 150 | no_ion
2 | 2527.573 | 0.0304873 | 0.000518 | 0 | 1.642365 | 1 | 80 | 150 | no_ion
2 | 1976.103 | 0.0305449 | 0.0003149 | 0 | 1.642365 | 1 | 80 | 150 | no_ion
2 | 1577.524 | 0.030646 | -3.489186e-05 | 0 | 1.642365 | 1 | 80 | 150 | no_ion
2 | 1265.625 | 0.0307359 | -0.0002437 | 0 | 1.642365 | 1 | 80 | 150 | no_ion
2 | 998.264 | 0.0308169 | -0.0004537 | 0 | 1.642365 | 1 | 80 | 150 | no_ion
2 | 796.875 | 0.0309262 | -0.0006467 | 0 | 1.642365 | 1 | 80 | 150 | no_ion
2 | 627.7902 | 0.0310602 | -0.0008244 | 0 | 1.642365 | 1 | 80 | 150 | no_ion
2 | 505.5147 | 0.0311885 | -0.0010112 | 0 | 1.642365 | 1 | 80 | 150 | no_ion
2 | 397.9953 | 0.0313407 | -0.00122 | 0 | 1.642365 | 1 | 80 | 150 | no_ion
2 | 315.5048 | 0.0315143 | -0.0014391 | 0 | 1.642365 | 1 | 80 | 150 | no_ion
2 | 252.4038 | 0.0317116 | -0.0016732 | 0 | 1.642365 | 1 | 80 | 150 | no_ion
2 | 198.6229 | 0.0319577 | -0.0019439 | 0 | 1.642365 | 1 | 80 | 150 | no_ion
2 | 158.3615 | 0.0322419 | -0.0022166 | 0 | 1.642365 | 1 | 80 | 150 | no_ion
2 | 125.558 | 0.0326213 | -0.0025051 | 0 | 1.642365 | 1 | 80 | 150 | no_ion
2 | 100.4464 | 0.0330301 | -0.0027752 | 0 | 1.642365 | 1 | 80 | 150 | no_ion
2 | 79.00281 | 0.033556 | -0.0030435 | 0 | 1.642365 | 1 | 80 | 150 | no_ion
2 | 63.3446 | 0.0340974 | -0.0032508 | 0 | 1.642365 | 1 | 80 | 150 | no_ion
2 | 50.22321 | 0.0346984 | -0.0034125 | 0 | 1.642365 | 1 | 80 | 150 | no_ion
2 | 38.42213 | 0.0354529 | -0.0034864 | 0 | 1.642365 | 1 | 80 | 150 | no_ion
2 | 31.25 | 0.036024 | -0.0034816 | 0 | 1.642365 | 1 | 80 | 150 | no_ion
2 | 24.93351 | 0.036603 | -0.0034189 | 0 | 1.642365 | 1 | 80 | 150 | no_ion
2 | 19.86229 | 0.0371929 | -0.0033171 | 0 | 1.642365 | 1 | 80 | 150 | no_ion
2 | 15.625 | 0.0377373 | -0.0031856 | 0 | 1.642365 | 1 | 80 | 150 | no_ion
2 | 12.40079 | 0.038182 | -0.0030838 | 0 | 1.642365 | 1 | 80 | 150 | no_ion
2 | 9.93114 | 0.0386135 | -0.0029713 | 0 | 1.642365 | 1 | 80 | 150 | no_ion
2 | 7.944915 | 0.0389757 | -0.0028911 | 0 | 1.642365 | 1 | 80 | 150 | no_ion
2 | 6.317385 | 0.0394018 | -0.0028214 | 0 | 1.642365 | 1 | 80 | 150 | no_ion
2 | 5.008013 | 0.0397967 | -0.0027523 | 0 | 1.642365 | 1 | 80 | 150 | no_ion
2 | 3.945707 | 0.0402182 | -0.0027036 | 0 | 1.642365 | 1 | 80 | 150 | no_ion
2 | 3.158693 | 0.0406074 | -0.0026625 | 0 | 1.642365 | 1 | 80 | 150 | no_ion
2 | 2.504006 | 0.0410184 | -0.0026349 | 0 | 1.642365 | 1 | 80 | 150 | no_ion
2 | 1.998082 | 0.0413947 | -0.0026307 | 0 | 1.642365 | 1 | 80 | 150 | no_ion
2 | 1.584686 | 0.0417703 | -0.0025367 | 0 | 1.642365 | 1 | 80 | 150 | no_ion
2 | 1.266892 | 0.0421401 | -0.002458 | 0 | 1.642365 | 1 | 80 | 150 | no_ion
2 | 0.999041 | 0.0425003 | -0.0024999 | 0 | 1.642365 | 1 | 80 | 150 | no_ion
2 | 0.7923428 | 0.0428673 | -0.0024296 | 0 | 1.642365 | 1 | 80 | 150 | no_ion
2 | 0.6334459 | 0.0432792 | -0.0023115 | 0 | 1.642365 | 1 | 80 | 150 | no_ion
2 | 0.5040323 | 0.0436051 | -0.0023368 | 0 | 1.642365 | 1 | 80 | 150 | no_ion
2 | 0.400641 | 0.0439536 | -0.0022219 | 0 | 1.642365 | 1 | 80 | 150 | no_ion
2 | 0.316723 | 0.0443074 | -0.0021755 | 0 | 1.642365 | 1 | 80 | 150 | no_ion
2 | 0.2520161 | 0.0446196 | -0.0020323 | 0 | 1.642365 | 1 | 80 | 150 | no_ion
2 | 0.2003205 | 0.0449168 | -0.0020257 | 0 | 1.642365 | 1 | 80 | 150 | no_ion
2 | 0.1588983 | 0.0453031 | -0.0019435 | 0 | 1.642365 | 1 | 80 | 150 | no_ion
2 | 0.1260081 | 0.0456382 | -0.0017129 | 0 | 1.642365 | 1 | 80 | 150 | no_ion
2 | 0.1001603 | 0.0458724 | -0.0016883 | 0 | 1.642365 | 1 | 80 | 150 | no_ion
2 | 0.0794492 | 0.0461035 | -0.0012069 | 0 | 1.642365 | 1 | 80 | 150 | no_ion
2 | 0.0631739 | 0.0463659 | -0.0010102 | 0 | 1.642365 | 1 | 80 | 150 | no_ion
2 | 0.0501337 | 0.0464344 | -0.0009245 | 0 | 1.642365 | 1 | 80 | 150 | no_ion
2 | 0.0398258 | 0.0465643 | -0.0006856 | 0 | 1.642365 | 1 | 80 | 150 | no_ion
2 | 0.0316296 | 0.0466236 | -0.0006723 | 0 | 1.642365 | 1 | 80 | 150 | no_ion
2 | 0.0251206 | 0.0464663 | -0.0006476 | 0 | 1.642365 | 1 | 80 | 150 | no_ion
2 | 0.0199553 | 0.0464798 | -0.0004058 | 0 | 1.642365 | 1 | 80 | 150 | no_ion
2 | 0.0158522 | 0.0466181 | -0.0004404 | 0 | 1.642365 | 1 | 80 | 150 | no_ion
2 | 0.0125907 | 0.0467079 | -0.00042 | 0 | 1.642365 | 1 | 80 | 150 | no_ion
2 | 0.0100011 | 0.0465583 | -0.0004336 | 0 | 1.642365 | 1 | 80 | 150 | no_ion
4 | 20015.62 | 0.0303655 | 0.007969 | 0 | 1.643935 | 1 | 80 | 150 | no_ion
4 | 15890.62 | 0.0303365 | 0.0063024 | 0 | 1.643935 | 1 | 80 | 150 | no_ion
4 | 12609.38 | 0.0303254 | 0.0049614 | 0 | 1.643935 | 1 | 80 | 150 | no_ion
4 | 10078.13 | 0.0303115 | 0.0039163 | 0 | 1.643935 | 1 | 80 | 150 | no_ion
4 | 8015.625 | 0.0303125 | 0.0030345 | 0 | 1.643935 | 1 | 80 | 150 | no_ion
4 | 6328.125 | 0.0303349 | 0.0023036 | 0 | 1.643935 | 1 | 80 | 150 | no_ion
4 | 5015.625 | 0.0303488 | 0.001715 | 0 | 1.643935 | 1 | 80 | 150 | no_ion
4 | 3984.375 | 0.0303791 | 0.0012473 | 0 | 1.643935 | 1 | 80 | 150 | no_ion
4 | 3170.956 | 0.0304233 | 0.0008463 | 0 | 1.643935 | 1 | 80 | 150 | no_ion
4 | 2527.573 | 0.0304805 | 0.0005141 | 0 | 1.643935 | 1 | 80 | 150 | no_ion
4 | 1976.103 | 0.0304884 | 0.0001452 | 0 | 1.643935 | 1 | 80 | 150 | no_ion
4 | 1577.524 | 0.0306361 | -2.648614e-05 | 0 | 1.643935 | 1 | 80 | 150 | no_ion
4 | 1265.625 | 0.03072 | -0.0002467 | 0 | 1.643935 | 1 | 80 | 150 | no_ion
4 | 998.264 | 0.030833 | -0.0004502 | 0 | 1.643935 | 1 | 80 | 150 | no_ion
4 | 796.875 | 0.0309219 | -0.0006377 | 0 | 1.643935 | 1 | 80 | 150 | no_ion
4 | 627.7902 | 0.0310835 | -0.000839 | 0 | 1.643935 | 1 | 80 | 150 | no_ion
4 | 505.5147 | 0.0311806 | -0.0010089 | 0 | 1.643935 | 1 | 80 | 150 | no_ion
4 | 397.9953 | 0.031328 | -0.0012171 | 0 | 1.643935 | 1 | 80 | 150 | no_ion
4 | 315.5048 | 0.0315071 | -0.001437 | 0 | 1.643935 | 1 | 80 | 150 | no_ion
4 | 252.4038 | 0.0316987 | -0.0016653 | 0 | 1.643935 | 1 | 80 | 150 | no_ion
4 | 198.6229 | 0.0319539 | -0.0019382 | 0 | 1.643935 | 1 | 80 | 150 | no_ion
4 | 158.3615 | 0.0322363 | -0.0022135 | 0 | 1.643935 | 1 | 80 | 150 | no_ion
4 | 125.558 | 0.0326016 | -0.0025039 | 0 | 1.643935 | 1 | 80 | 150 | no_ion
4 | 100.4464 | 0.0330181 | -0.0027822 | 0 | 1.643935 | 1 | 80 | 150 | no_ion
4 | 79.00281 | 0.0335526 | -0.0030508 | 0 | 1.643935 | 1 | 80 | 150 | no_ion
4 | 63.3446 | 0.0340753 | -0.0032563 | 0 | 1.643935 | 1 | 80 | 150 | no_ion
4 | 50.22321 | 0.0346989 | -0.0034253 | 0 | 1.643935 | 1 | 80 | 150 | no_ion
4 | 38.42213 | 0.0354513 | -0.0035004 | 0 | 1.643935 | 1 | 80 | 150 | no_ion
4 | 31.25 | 0.0360205 | -0.0034919 | 0 | 1.643935 | 1 | 80 | 150 | no_ion
4 | 24.93351 | 0.0366162 | -0.0034369 | 0 | 1.643935 | 1 | 80 | 150 | no_ion
4 | 19.86229 | 0.0372012 | -0.0033385 | 0 | 1.643935 | 1 | 80 | 150 | no_ion
4 | 15.625 | 0.0377426 | -0.0032256 | 0 | 1.643935 | 1 | 80 | 150 | no_ion
4 | 12.40079 | 0.0382251 | -0.0031048 | 0 | 1.643935 | 1 | 80 | 150 | no_ion
4 | 9.93114 | 0.0386306 | -0.0030141 | 0 | 1.643935 | 1 | 80 | 150 | no_ion
4 | 7.944915 | 0.0390113 | -0.00292 | 0 | 1.643935 | 1 | 80 | 150 | no_ion
4 | 6.317385 | 0.0394135 | -0.0028482 | 0 | 1.643935 | 1 | 80 | 150 | no_ion
4 | 5.008013 | 0.0398394 | -0.0027982 | 0 | 1.643935 | 1 | 80 | 150 | no_ion
4 | 3.945707 | 0.0402479 | -0.0027606 | 0 | 1.643935 | 1 | 80 | 150 | no_ion
4 | 3.158693 | 0.0406524 | -0.0027246 | 0 | 1.643935 | 1 | 80 | 150 | no_ion
4 | 2.504006 | 0.0410499 | -0.0026815 | 0 | 1.643935 | 1 | 80 | 150 | no_ion
4 | 1.998082 | 0.0414215 | -0.0026131 | 0 | 1.643935 | 1 | 80 | 150 | no_ion
4 | 1.584686 | 0.0417949 | -0.0026145 | 0 | 1.643935 | 1 | 80 | 150 | no_ion
4 | 1.266892 | 0.0422221 | -0.0025495 | 0 | 1.643935 | 1 | 80 | 150 | no_ion
4 | 0.999041 | 0.0425242 | -0.0025508 | 0 | 1.643935 | 1 | 80 | 150 | no_ion
4 | 0.7923428 | 0.0429452 | -0.0024214 | 0 | 1.643935 | 1 | 80 | 150 | no_ion
4 | 0.6334459 | 0.0432684 | -0.0023771 | 0 | 1.643935 | 1 | 80 | 150 | no_ion
4 | 0.5040323 | 0.0437522 | -0.0023404 | 0 | 1.643935 | 1 | 80 | 150 | no_ion
4 | 0.400641 | 0.0439868 | -0.0022503 | 0 | 1.643935 | 1 | 80 | 150 | no_ion
4 | 0.316723 | 0.0443272 | -0.0022158 | 0 | 1.643935 | 1 | 80 | 150 | no_ion
4 | 0.2520161 | 0.0446832 | -0.0020905 | 0 | 1.643935 | 1 | 80 | 150 | no_ion
4 | 0.2003205 | 0.0450426 | -0.0019449 | 0 | 1.643935 | 1 | 80 | 150 | no_ion
4 | 0.1588983 | 0.0454352 | -0.002005 | 0 | 1.643935 | 1 | 80 | 150 | no_ion
4 | 0.1260081 | 0.0456145 | -0.0017245 | 0 | 1.643935 | 1 | 80 | 150 | no_ion
4 | 0.1001603 | 0.0461766 | -0.0015592 | 0 | 1.643935 | 1 | 80 | 150 | no_ion
4 | 0.0794492 | 0.0462904 | -0.0014216 | 0 | 1.643935 | 1 | 80 | 150 | no_ion
4 | 0.0631739 | 0.0463367 | -0.0010303 | 0 | 1.643935 | 1 | 80 | 150 | no_ion
4 | 0.0501337 | 0.046594 | -0.0009208 | 0 | 1.643935 | 1 | 80 | 150 | no_ion
4 | 0.0398258 | 0.0468879 | -0.0006457 | 0 | 1.643935 | 1 | 80 | 150 | no_ion
4 | 0.0316296 | 0.0465579 | -0.0006599 | 0 | 1.643935 | 1 | 80 | 150 | no_ion
4 | 0.0251206 | 0.0468072 | -0.0005522 | 0 | 1.643935 | 1 | 80 | 150 | no_ion
4 | 0.0199553 | 0.0465882 | -0.0004194 | 0 | 1.643935 | 1 | 80 | 150 | no_ion
4 | 0.0158522 | 0.0469204 | -0.0003628 | 0 | 1.643935 | 1 | 80 | 150 | no_ion
4 | 0.0125907 | 0.0468737 | -0.0003827 | 0 | 1.643935 | 1 | 80 | 150 | no_ion
4 | 0.0100011 | 0.0468874 | -0.0001529 | 0 | 1.643935 | 1 | 80 | 150 | no_ion
6 | 20015.62 | 0.030384 | 0.0079766 | 0 | 1.645326 | 1 | 80 | 150 | no_ion
6 | 15890.62 | 0.0303399 | 0.0063073 | 0 | 1.645326 | 1 | 80 | 150 | no_ion
6 | 12609.38 | 0.030348 | 0.0049569 | 0 | 1.645326 | 1 | 80 | 150 | no_ion
6 | 10078.13 | 0.0303226 | 0.0039166 | 0 | 1.645326 | 1 | 80 | 150 | no_ion
6 | 8015.625 | 0.0303219 | 0.0030464 | 0 | 1.645326 | 1 | 80 | 150 | no_ion
6 | 6328.125 | 0.0303474 | 0.0023094 | 0 | 1.645326 | 1 | 80 | 150 | no_ion
6 | 5015.625 | 0.0303703 | 0.0017294 | 0 | 1.645326 | 1 | 80 | 150 | no_ion
6 | 3984.375 | 0.0304032 | 0.0012453 | 0 | 1.645326 | 1 | 80 | 150 | no_ion
6 | 3170.956 | 0.0304606 | 0.0008488 | 0 | 1.645326 | 1 | 80 | 150 | no_ion
6 | 2527.573 | 0.0305084 | 0.0005123 | 0 | 1.645326 | 1 | 80 | 150 | no_ion
6 | 1976.103 | 0.030573 | 0.0002051 | 0 | 1.645326 | 1 | 80 | 150 | no_ion
6 | 1577.524 | 0.0306654 | -2.804571e-05 | 0 | 1.645326 | 1 | 80 | 150 | no_ion
6 | 1265.625 | 0.0307578 | -0.0002499 | 0 | 1.645326 | 1 | 80 | 150 | no_ion
6 | 998.264 | 0.0308437 | -0.0004467 | 0 | 1.645326 | 1 | 80 | 150 | no_ion
6 | 796.875 | 0.0309488 | -0.0006358 | 0 | 1.645326 | 1 | 80 | 150 | no_ion
6 | 627.7902 | 0.0310818 | -0.0008253 | 0 | 1.645326 | 1 | 80 | 150 | no_ion
6 | 505.5147 | 0.0311966 | -0.0010067 | 0 | 1.645326 | 1 | 80 | 150 | no_ion
6 | 397.9953 | 0.0313535 | -0.0012148 | 0 | 1.645326 | 1 | 80 | 150 | no_ion
6 | 315.5048 | 0.0315307 | -0.0014332 | 0 | 1.645326 | 1 | 80 | 150 | no_ion
6 | 252.4038 | 0.0317089 | -0.0016658 | 0 | 1.645326 | 1 | 80 | 150 | no_ion
6 | 198.6229 | 0.0319698 | -0.0019356 | 0 | 1.645326 | 1 | 80 | 150 | no_ion
6 | 158.3615 | 0.0322584 | -0.00221 | 0 | 1.645326 | 1 | 80 | 150 | no_ion
6 | 125.558 | 0.032619 | -0.0025025 | 0 | 1.645326 | 1 | 80 | 150 | no_ion
6 | 100.4464 | 0.0330265 | -0.0027747 | 0 | 1.645326 | 1 | 80 | 150 | no_ion
6 | 79.00281 | 0.0335368 | -0.0030482 | 0 | 1.645326 | 1 | 80 | 150 | no_ion
6 | 63.3446 | 0.0340865 | -0.0032594 | 0 | 1.645326 | 1 | 80 | 150 | no_ion
6 | 50.22321 | 0.0347277 | -0.0034265 | 0 | 1.645326 | 1 | 80 | 150 | no_ion
6 | 38.42213 | 0.0354734 | -0.0035006 | 0 | 1.645326 | 1 | 80 | 150 | no_ion
6 | 31.25 | 0.0360429 | -0.0035004 | 0 | 1.645326 | 1 | 80 | 150 | no_ion
6 | 24.93351 | 0.0366295 | -0.0034395 | 0 | 1.645326 | 1 | 80 | 150 | no_ion
6 | 19.86229 | 0.0372003 | -0.0033396 | 0 | 1.645326 | 1 | 80 | 150 | no_ion
6 | 15.625 | 0.0377334 | -0.0032149 | 0 | 1.645326 | 1 | 80 | 150 | no_ion
6 | 12.40079 | 0.0382195 | -0.0031104 | 0 | 1.645326 | 1 | 80 | 150 | no_ion
6 | 9.93114 | 0.0386411 | -0.0030159 | 0 | 1.645326 | 1 | 80 | 150 | no_ion
6 | 7.944915 | 0.0390331 | -0.0029275 | 0 | 1.645326 | 1 | 80 | 150 | no_ion
6 | 6.317385 | 0.0394541 | -0.0028531 | 0 | 1.645326 | 1 | 80 | 150 | no_ion
6 | 5.008013 | 0.0398917 | -0.002805 | 0 | 1.645326 | 1 | 80 | 150 | no_ion
6 | 3.945707 | 0.0402604 | -0.0027645 | 0 | 1.645326 | 1 | 80 | 150 | no_ion
6 | 3.158693 | 0.0406484 | -0.0027052 | 0 | 1.645326 | 1 | 80 | 150 | no_ion
6 | 2.504006 | 0.0410492 | -0.0027248 | 0 | 1.645326 | 1 | 80 | 150 | no_ion
6 | 1.998082 | 0.0414363 | -0.0026646 | 0 | 1.645326 | 1 | 80 | 150 | no_ion
6 | 1.584686 | 0.0418587 | -0.0026057 | 0 | 1.645326 | 1 | 80 | 150 | no_ion
6 | 1.266892 | 0.0422637 | -0.0025601 | 0 | 1.645326 | 1 | 80 | 150 | no_ion
6 | 0.999041 | 0.042668 | -0.0024784 | 0 | 1.645326 | 1 | 80 | 150 | no_ion
6 | 0.7923428 | 0.0431205 | -0.0023698 | 0 | 1.645326 | 1 | 80 | 150 | no_ion
6 | 0.6334459 | 0.0434055 | -0.0023211 | 0 | 1.645326 | 1 | 80 | 150 | no_ion
6 | 0.5040323 | 0.0437309 | -0.0022673 | 0 | 1.645326 | 1 | 80 | 150 | no_ion
6 | 0.400641 | 0.0441086 | -0.0022137 | 0 | 1.645326 | 1 | 80 | 150 | no_ion
6 | 0.316723 | 0.0444555 | -0.002164 | 0 | 1.645326 | 1 | 80 | 150 | no_ion
6 | 0.2520161 | 0.04469 | -0.0021355 | 0 | 1.645326 | 1 | 80 | 150 | no_ion
6 | 0.2003205 | 0.0451468 | -0.0020469 | 0 | 1.645326 | 1 | 80 | 150 | no_ion
6 | 0.1588983 | 0.0455368 | -0.0019083 | 0 | 1.645326 | 1 | 80 | 150 | no_ion
6 | 0.1260081 | 0.0457555 | -0.0015391 | 0 | 1.645326 | 1 | 80 | 150 | no_ion
6 | 0.1001603 | 0.0460404 | -0.0015234 | 0 | 1.645326 | 1 | 80 | 150 | no_ion
6 | 0.0794492 | 0.046393 | -0.0013323 | 0 | 1.645326 | 1 | 80 | 150 | no_ion
6 | 0.0631739 | 0.0465203 | -0.0010395 | 0 | 1.645326 | 1 | 80 | 150 | no_ion
6 | 0.0501337 | 0.0465477 | -0.0007434 | 0 | 1.645326 | 1 | 80 | 150 | no_ion
6 | 0.0398258 | 0.0466371 | -0.00072 | 0 | 1.645326 | 1 | 80 | 150 | no_ion
6 | 0.0316296 | 0.0466065 | -0.0006022 | 0 | 1.645326 | 1 | 80 | 150 | no_ion
6 | 0.0251206 | 0.0468479 | -0.0004467 | 0 | 1.645326 | 1 | 80 | 150 | no_ion
6 | 0.0199553 | 0.0467883 | -0.0005705 | 0 | 1.645326 | 1 | 80 | 150 | no_ion
6 | 0.0158522 | 0.046806 | -0.0004052 | 0 | 1.645326 | 1 | 80 | 150 | no_ion
6 | 0.0125907 | 0.0467447 | -0.0002849 | 0 | 1.645326 | 1 | 80 | 150 | no_ion
6 | 0.0100011 | 0.0468682 | -0.0002944 | 0 | 1.645326 | 1 | 80 | 150 | no_ion