## Sheet1
Time(h) | Freq | Zreal | Zimag | ppm | mean_voltage | current | temperature | flow | Label
0 | 20015.62 | 0.0323182 | 0.0048439 | 0 | 1.677352 | 1 | 80 | 150 | no_ion
0 | 15890.62 | 0.0323535 | 0.003755 | 0 | 1.677352 | 1 | 80 | 150 | no_ion
0 | 12609.38 | 0.0323881 | 0.002892 | 0 | 1.677352 | 1 | 80 | 150 | no_ion
0 | 10078.13 | 0.0324218 | 0.0022144 | 0 | 1.677352 | 1 | 80 | 150 | no_ion
0 | 8015.625 | 0.0324903 | 0.0016505 | 0 | 1.677352 | 1 | 80 | 150 | no_ion
0 | 6328.125 | 0.0325351 | 0.0011943 | 0 | 1.677352 | 1 | 80 | 150 | no_ion
0 | 5015.625 | 0.032602 | 0.0008244 | 0 | 1.677352 | 1 | 80 | 150 | no_ion
0 | 3984.375 | 0.0326867 | 0.0005175 | 0 | 1.677352 | 1 | 80 | 150 | no_ion
0 | 3170.956 | 0.0327337 | 0.0002789 | 0 | 1.677352 | 1 | 80 | 150 | no_ion
0 | 2527.573 | 0.0327962 | 6.339281e-05 | 0 | 1.677352 | 1 | 80 | 150 | no_ion
0 | 1976.103 | 0.0328791 | -0.00012 | 0 | 1.677352 | 1 | 80 | 150 | no_ion
0 | 1577.524 | 0.0329436 | -0.000284 | 0 | 1.677352 | 1 | 80 | 150 | no_ion
0 | 1265.625 | 0.0330062 | -0.0004185 | 0 | 1.677352 | 1 | 80 | 150 | no_ion
0 | 998.264 | 0.0330942 | -0.0005554 | 0 | 1.677352 | 1 | 80 | 150 | no_ion
0 | 796.875 | 0.0331889 | -0.0006932 | 0 | 1.677352 | 1 | 80 | 150 | no_ion
0 | 627.7902 | 0.0333065 | -0.0008455 | 0 | 1.677352 | 1 | 80 | 150 | no_ion
0 | 505.5147 | 0.0334102 | -0.0009878 | 0 | 1.677352 | 1 | 80 | 150 | no_ion
0 | 397.9953 | 0.033559 | -0.0011593 | 0 | 1.677352 | 1 | 80 | 150 | no_ion
0 | 315.5048 | 0.0336955 | -0.0013468 | 0 | 1.677352 | 1 | 80 | 150 | no_ion
0 | 252.4038 | 0.0338887 | -0.0015435 | 0 | 1.677352 | 1 | 80 | 150 | no_ion
0 | 198.6229 | 0.0340943 | -0.001774 | 0 | 1.677352 | 1 | 80 | 150 | no_ion
0 | 158.3615 | 0.0343766 | -0.0020071 | 0 | 1.677352 | 1 | 80 | 150 | no_ion
0 | 125.558 | 0.0346818 | -0.0022569 | 0 | 1.677352 | 1 | 80 | 150 | no_ion
0 | 100.4464 | 0.0350372 | -0.0024897 | 0 | 1.677352 | 1 | 80 | 150 | no_ion
0 | 79.00281 | 0.0354954 | -0.0027265 | 0 | 1.677352 | 1 | 80 | 150 | no_ion
0 | 63.3446 | 0.0360072 | -0.0029038 | 0 | 1.677352 | 1 | 80 | 150 | no_ion
0 | 50.22321 | 0.0365376 | -0.0030293 | 0 | 1.677352 | 1 | 80 | 150 | no_ion
0 | 38.42213 | 0.0372234 | -0.003088 | 0 | 1.677352 | 1 | 80 | 150 | no_ion
0 | 31.25 | 0.0377285 | -0.0030646 | 0 | 1.677352 | 1 | 80 | 150 | no_ion
0 | 24.93351 | 0.0382637 | -0.0029939 | 0 | 1.677352 | 1 | 80 | 150 | no_ion
0 | 19.86229 | 0.0387716 | -0.0028668 | 0 | 1.677352 | 1 | 80 | 150 | no_ion
0 | 15.625 | 0.03923 | -0.0027247 | 0 | 1.677352 | 1 | 80 | 150 | no_ion
0 | 12.40079 | 0.0396164 | -0.0025806 | 0 | 1.677352 | 1 | 80 | 150 | no_ion
0 | 9.93114 | 0.0399715 | -0.0024611 | 0 | 1.677352 | 1 | 80 | 150 | no_ion
0 | 7.944915 | 0.0402755 | -0.0023584 | 0 | 1.677352 | 1 | 80 | 150 | no_ion
0 | 6.317385 | 0.040583 | -0.0022603 | 0 | 1.677352 | 1 | 80 | 150 | no_ion
0 | 5.008013 | 0.0408728 | -0.0021918 | 0 | 1.677352 | 1 | 80 | 150 | no_ion
0 | 3.945707 | 0.0411086 | -0.0021241 | 0 | 1.677352 | 1 | 80 | 150 | no_ion
0 | 3.158693 | 0.0414682 | -0.0020814 | 0 | 1.677352 | 1 | 80 | 150 | no_ion
0 | 2.504006 | 0.0417466 | -0.0020602 | 0 | 1.677352 | 1 | 80 | 150 | no_ion
0 | 1.998082 | 0.0420206 | -0.0020306 | 0 | 1.677352 | 1 | 80 | 150 | no_ion
0 | 1.584686 | 0.0423708 | -0.0019926 | 0 | 1.677352 | 1 | 80 | 150 | no_ion
0 | 1.266892 | 0.0426773 | -0.0019345 | 0 | 1.677352 | 1 | 80 | 150 | no_ion
0 | 0.999041 | 0.0429245 | -0.0018972 | 0 | 1.677352 | 1 | 80 | 150 | no_ion
0 | 0.7923428 | 0.0431419 | -0.0019084 | 0 | 1.677352 | 1 | 80 | 150 | no_ion
0 | 0.6334459 | 0.0434916 | -0.0018727 | 0 | 1.677352 | 1 | 80 | 150 | no_ion
0 | 0.5040323 | 0.0438824 | -0.0017429 | 0 | 1.677352 | 1 | 80 | 150 | no_ion
0 | 0.400641 | 0.0440169 | -0.0015823 | 0 | 1.677352 | 1 | 80 | 150 | no_ion
0 | 0.316723 | 0.0441625 | -0.0014481 | 0 | 1.677352 | 1 | 80 | 150 | no_ion
0 | 0.2520161 | 0.0445013 | -0.00148 | 0 | 1.677352 | 1 | 80 | 150 | no_ion
0 | 0.2003205 | 0.0447545 | -0.0014056 | 0 | 1.677352 | 1 | 80 | 150 | no_ion
0 | 0.1588983 | 0.0447984 | -0.0013369 | 0 | 1.677352 | 1 | 80 | 150 | no_ion
0 | 0.1260081 | 0.0450943 | -0.0013143 | 0 | 1.677352 | 1 | 80 | 150 | no_ion
0 | 0.1001603 | 0.0451746 | -0.0009971 | 0 | 1.677352 | 1 | 80 | 150 | no_ion
0 | 0.0794492 | 0.0453923 | -0.0009066 | 0 | 1.677352 | 1 | 80 | 150 | no_ion
0 | 0.0631739 | 0.0452713 | -0.000867 | 0 | 1.677352 | 1 | 80 | 150 | no_ion
0 | 0.0501337 | 0.0453099 | -0.0006822 | 0 | 1.677352 | 1 | 80 | 150 | no_ion
0 | 0.0398258 | 0.045521 | -0.0005761 | 0 | 1.677352 | 1 | 80 | 150 | no_ion
0 | 0.0316296 | 0.0455013 | -0.0003917 | 0 | 1.677352 | 1 | 80 | 150 | no_ion
0 | 0.0251206 | 0.0454204 | -0.0004261 | 0 | 1.677352 | 1 | 80 | 150 | no_ion
0 | 0.0199553 | 0.0454611 | -0.0004297 | 0 | 1.677352 | 1 | 80 | 150 | no_ion
0 | 0.0158522 | 0.045368 | -0.00049 | 0 | 1.677352 | 1 | 80 | 150 | no_ion
0 | 0.0125907 | 0.0457222 | -0.0003161 | 0 | 1.677352 | 1 | 80 | 150 | no_ion
0 | 0.0100011 | 0.0455691 | -0.0003493 | 0 | 1.677352 | 1 | 80 | 150 | no_ion
2 | 20015.62 | 0.0323277 | 0.0048343 | 0 | 1.677599 | 1 | 80 | 150 | no_ion
2 | 15890.62 | 0.0323677 | 0.0037563 | 0 | 1.677599 | 1 | 80 | 150 | no_ion
2 | 12609.38 | 0.0323853 | 0.0028838 | 0 | 1.677599 | 1 | 80 | 150 | no_ion
2 | 10078.13 | 0.0324338 | 0.0022103 | 0 | 1.677599 | 1 | 80 | 150 | no_ion
2 | 8015.625 | 0.0324968 | 0.0016478 | 0 | 1.677599 | 1 | 80 | 150 | no_ion
2 | 6328.125 | 0.0325638 | 0.0011792 | 0 | 1.677599 | 1 | 80 | 150 | no_ion
2 | 5015.625 | 0.0326141 | 0.0008144 | 0 | 1.677599 | 1 | 80 | 150 | no_ion
2 | 3984.375 | 0.0326916 | 0.0005072 | 0 | 1.677599 | 1 | 80 | 150 | no_ion
2 | 3170.956 | 0.0327685 | 0.0002612 | 0 | 1.677599 | 1 | 80 | 150 | no_ion
2 | 2527.573 | 0.0328261 | 5.545554e-05 | 0 | 1.677599 | 1 | 80 | 150 | no_ion
2 | 1976.103 | 0.0329171 | -0.0001244 | 0 | 1.677599 | 1 | 80 | 150 | no_ion
2 | 1577.524 | 0.0329872 | -0.0002785 | 0 | 1.677599 | 1 | 80 | 150 | no_ion
2 | 1265.625 | 0.0330848 | -0.000423 | 0 | 1.677599 | 1 | 80 | 150 | no_ion
2 | 998.264 | 0.0331651 | -0.0005684 | 0 | 1.677599 | 1 | 80 | 150 | no_ion
2 | 796.875 | 0.0332574 | -0.000704 | 0 | 1.677599 | 1 | 80 | 150 | no_ion
2 | 627.7902 | 0.0333733 | -0.0008456 | 0 | 1.677599 | 1 | 80 | 150 | no_ion
2 | 505.5147 | 0.0334651 | -0.0009947 | 0 | 1.677599 | 1 | 80 | 150 | no_ion
2 | 397.9953 | 0.0335895 | -0.0011664 | 0 | 1.677599 | 1 | 80 | 150 | no_ion
2 | 315.5048 | 0.0337522 | -0.0013499 | 0 | 1.677599 | 1 | 80 | 150 | no_ion
2 | 252.4038 | 0.0339346 | -0.001548 | 0 | 1.677599 | 1 | 80 | 150 | no_ion
2 | 198.6229 | 0.0341564 | -0.0017774 | 0 | 1.677599 | 1 | 80 | 150 | no_ion
2 | 158.3615 | 0.0344175 | -0.0020124 | 0 | 1.677599 | 1 | 80 | 150 | no_ion
2 | 125.558 | 0.0347332 | -0.0022598 | 0 | 1.677599 | 1 | 80 | 150 | no_ion
2 | 100.4464 | 0.0350991 | -0.0024968 | 0 | 1.677599 | 1 | 80 | 150 | no_ion
2 | 79.00281 | 0.0355574 | -0.0027292 | 0 | 1.677599 | 1 | 80 | 150 | no_ion
2 | 63.3446 | 0.0360461 | -0.0029076 | 0 | 1.677599 | 1 | 80 | 150 | no_ion
2 | 50.22321 | 0.0365826 | -0.0030385 | 0 | 1.677599 | 1 | 80 | 150 | no_ion
2 | 38.42213 | 0.0372624 | -0.003094 | 0 | 1.677599 | 1 | 80 | 150 | no_ion
2 | 31.25 | 0.037793 | -0.0030712 | 0 | 1.677599 | 1 | 80 | 150 | no_ion
2 | 24.93351 | 0.0382992 | -0.0029923 | 0 | 1.677599 | 1 | 80 | 150 | no_ion
2 | 19.86229 | 0.0388317 | -0.0028716 | 0 | 1.677599 | 1 | 80 | 150 | no_ion
2 | 15.625 | 0.0392701 | -0.0027255 | 0 | 1.677599 | 1 | 80 | 150 | no_ion
2 | 12.40079 | 0.0396683 | -0.0025939 | 0 | 1.677599 | 1 | 80 | 150 | no_ion
2 | 9.93114 | 0.0399661 | -0.0024638 | 0 | 1.677599 | 1 | 80 | 150 | no_ion
2 | 7.944915 | 0.0403379 | -0.0023647 | 0 | 1.677599 | 1 | 80 | 150 | no_ion
2 | 6.317385 | 0.0406043 | -0.0022768 | 0 | 1.677599 | 1 | 80 | 150 | no_ion
2 | 5.008013 | 0.0409049 | -0.0022054 | 0 | 1.677599 | 1 | 80 | 150 | no_ion
2 | 3.945707 | 0.0412093 | -0.0021433 | 0 | 1.677599 | 1 | 80 | 150 | no_ion
2 | 3.158693 | 0.0415048 | -0.0021127 | 0 | 1.677599 | 1 | 80 | 150 | no_ion
2 | 2.504006 | 0.041814 | -0.0020777 | 0 | 1.677599 | 1 | 80 | 150 | no_ion
2 | 1.998082 | 0.0420643 | -0.0020687 | 0 | 1.677599 | 1 | 80 | 150 | no_ion
2 | 1.584686 | 0.0423819 | -0.0020301 | 0 | 1.677599 | 1 | 80 | 150 | no_ion
2 | 1.266892 | 0.0426377 | -0.0019793 | 0 | 1.677599 | 1 | 80 | 150 | no_ion
2 | 0.999041 | 0.0429241 | -0.0020549 | 0 | 1.677599 | 1 | 80 | 150 | no_ion
2 | 0.7923428 | 0.0433351 | -0.0018713 | 0 | 1.677599 | 1 | 80 | 150 | no_ion
2 | 0.6334459 | 0.0436466 | -0.0018558 | 0 | 1.677599 | 1 | 80 | 150 | no_ion
2 | 0.5040323 | 0.0438584 | -0.0017223 | 0 | 1.677599 | 1 | 80 | 150 | no_ion
2 | 0.400641 | 0.0438809 | -0.0017086 | 0 | 1.677599 | 1 | 80 | 150 | no_ion
2 | 0.316723 | 0.0442229 | -0.0015858 | 0 | 1.677599 | 1 | 80 | 150 | no_ion
2 | 0.2520161 | 0.0444626 | -0.0015944 | 0 | 1.677599 | 1 | 80 | 150 | no_ion
2 | 0.2003205 | 0.0447372 | -0.0014869 | 0 | 1.677599 | 1 | 80 | 150 | no_ion
2 | 0.1588983 | 0.0447661 | -0.0012022 | 0 | 1.677599 | 1 | 80 | 150 | no_ion
2 | 0.1260081 | 0.0451095 | -0.00118 | 0 | 1.677599 | 1 | 80 | 150 | no_ion
2 | 0.1001603 | 0.0452342 | -0.0010152 | 0 | 1.677599 | 1 | 80 | 150 | no_ion
2 | 0.0794492 | 0.0453622 | -0.0009546 | 0 | 1.677599 | 1 | 80 | 150 | no_ion
2 | 0.0631739 | 0.0453172 | -0.0007231 | 0 | 1.677599 | 1 | 80 | 150 | no_ion
2 | 0.0501337 | 0.045398 | -0.0005362 | 0 | 1.677599 | 1 | 80 | 150 | no_ion
2 | 0.0398258 | 0.0454323 | -0.0004378 | 0 | 1.677599 | 1 | 80 | 150 | no_ion
2 | 0.0316296 | 0.0455856 | -0.0003669 | 0 | 1.677599 | 1 | 80 | 150 | no_ion
2 | 0.0251206 | 0.0454725 | -0.0004274 | 0 | 1.677599 | 1 | 80 | 150 | no_ion
2 | 0.0199553 | 0.045626 | -0.0004192 | 0 | 1.677599 | 1 | 80 | 150 | no_ion
2 | 0.0158522 | 0.045453 | -0.0003266 | 0 | 1.677599 | 1 | 80 | 150 | no_ion
2 | 0.0125907 | 0.0455555 | -0.0003746 | 0 | 1.677599 | 1 | 80 | 150 | no_ion
2 | 0.0100011 | 0.0457136 | -0.0002942 | 0 | 1.677599 | 1 | 80 | 150 | no_ion
4 | 20015.62 | 0.0323167 | 0.0048308 | 0 | 1.67739885 | 1 | 80 | 150 | no_ion
4 | 15890.62 | 0.0323271 | 0.0037545 | 0 | 1.67739885 | 1 | 80 | 150 | no_ion
4 | 12609.38 | 0.0323636 | 0.0028841 | 0 | 1.67739885 | 1 | 80 | 150 | no_ion
4 | 10078.13 | 0.0324121 | 0.0022014 | 0 | 1.67739885 | 1 | 80 | 150 | no_ion
4 | 8015.625 | 0.0324714 | 0.0016504 | 0 | 1.67739885 | 1 | 80 | 150 | no_ion
4 | 6328.125 | 0.0325267 | 0.0011831 | 0 | 1.67739885 | 1 | 80 | 150 | no_ion
4 | 5015.625 | 0.0326056 | 0.0008047 | 0 | 1.67739885 | 1 | 80 | 150 | no_ion
4 | 3984.375 | 0.0326713 | 0.0005152 | 0 | 1.67739885 | 1 | 80 | 150 | no_ion
4 | 3170.956 | 0.03273 | 0.0002614 | 0 | 1.67739885 | 1 | 80 | 150 | no_ion
4 | 2527.573 | 0.0328057 | 5.719826e-05 | 0 | 1.67739885 | 1 | 80 | 150 | no_ion
4 | 1976.103 | 0.0328963 | -0.0001362 | 0 | 1.67739885 | 1 | 80 | 150 | no_ion
4 | 1577.524 | 0.032971 | -0.0002882 | 0 | 1.67739885 | 1 | 80 | 150 | no_ion
4 | 1265.625 | 0.0330428 | -0.0004233 | 0 | 1.67739885 | 1 | 80 | 150 | no_ion
4 | 998.264 | 0.0331225 | -0.0005668 | 0 | 1.67739885 | 1 | 80 | 150 | no_ion
4 | 796.875 | 0.0332346 | -0.0007025 | 0 | 1.67739885 | 1 | 80 | 150 | no_ion
4 | 627.7902 | 0.0333327 | -0.0008527 | 0 | 1.67739885 | 1 | 80 | 150 | no_ion
4 | 505.5147 | 0.0334524 | -0.0009967 | 0 | 1.67739885 | 1 | 80 | 150 | no_ion
4 | 397.9953 | 0.0335645 | -0.0011661 | 0 | 1.67739885 | 1 | 80 | 150 | no_ion
4 | 315.5048 | 0.0337207 | -0.0013514 | 0 | 1.67739885 | 1 | 80 | 150 | no_ion
4 | 252.4038 | 0.0339003 | -0.0015482 | 0 | 1.67739885 | 1 | 80 | 150 | no_ion
4 | 198.6229 | 0.0341202 | -0.0017772 | 0 | 1.67739885 | 1 | 80 | 150 | no_ion
4 | 158.3615 | 0.0343815 | -0.0020123 | 0 | 1.67739885 | 1 | 80 | 150 | no_ion
4 | 125.558 | 0.0347084 | -0.0022622 | 0 | 1.67739885 | 1 | 80 | 150 | no_ion
4 | 100.4464 | 0.0350722 | -0.0024961 | 0 | 1.67739885 | 1 | 80 | 150 | no_ion
4 | 79.00281 | 0.0355519 | -0.0027342 | 0 | 1.67739885 | 1 | 80 | 150 | no_ion
4 | 63.3446 | 0.0360225 | -0.0029113 | 0 | 1.67739885 | 1 | 80 | 150 | no_ion
4 | 50.22321 | 0.0365808 | -0.0030338 | 0 | 1.67739885 | 1 | 80 | 150 | no_ion
4 | 38.42213 | 0.0372599 | -0.0030965 | 0 | 1.67739885 | 1 | 80 | 150 | no_ion
4 | 31.25 | 0.0377568 | -0.0030788 | 0 | 1.67739885 | 1 | 80 | 150 | no_ion
4 | 24.93351 | 0.0382795 | -0.0029905 | 0 | 1.67739885 | 1 | 80 | 150 | no_ion
4 | 19.86229 | 0.0387822 | -0.0028716 | 0 | 1.67739885 | 1 | 80 | 150 | no_ion
4 | 15.625 | 0.0392662 | -0.0027224 | 0 | 1.67739885 | 1 | 80 | 150 | no_ion
4 | 12.40079 | 0.0396341 | -0.0025922 | 0 | 1.67739885 | 1 | 80 | 150 | no_ion
4 | 9.93114 | 0.0399649 | -0.0024654 | 0 | 1.67739885 | 1 | 80 | 150 | no_ion
4 | 7.944915 | 0.0402881 | -0.0023653 | 0 | 1.67739885 | 1 | 80 | 150 | no_ion
4 | 6.317385 | 0.0406132 | -0.0022699 | 0 | 1.67739885 | 1 | 80 | 150 | no_ion
4 | 5.008013 | 0.0408995 | -0.0022027 | 0 | 1.67739885 | 1 | 80 | 150 | no_ion
4 | 3.945707 | 0.0411898 | -0.002137 | 0 | 1.67739885 | 1 | 80 | 150 | no_ion
4 | 3.158693 | 0.0414814 | -0.0021174 | 0 | 1.67739885 | 1 | 80 | 150 | no_ion
4 | 2.504006 | 0.0417591 | -0.0021041 | 0 | 1.67739885 | 1 | 80 | 150 | no_ion
4 | 1.998082 | 0.0420783 | -0.0020706 | 0 | 1.67739885 | 1 | 80 | 150 | no_ion
4 | 1.584686 | 0.0423691 | -0.0020306 | 0 | 1.67739885 | 1 | 80 | 150 | no_ion
4 | 1.266892 | 0.0426491 | -0.001921 | 0 | 1.67739885 | 1 | 80 | 150 | no_ion
4 | 0.999041 | 0.0429282 | -0.0018669 | 0 | 1.67739885 | 1 | 80 | 150 | no_ion
4 | 0.7923428 | 0.0432416 | -0.0018143 | 0 | 1.67739885 | 1 | 80 | 150 | no_ion
4 | 0.6334459 | 0.0433752 | -0.0017186 | 0 | 1.67739885 | 1 | 80 | 150 | no_ion
4 | 0.5040323 | 0.0436461 | -0.0017048 | 0 | 1.67739885 | 1 | 80 | 150 | no_ion
4 | 0.400641 | 0.0437816 | -0.0016435 | 0 | 1.67739885 | 1 | 80 | 150 | no_ion
4 | 0.316723 | 0.0442758 | -0.0015612 | 0 | 1.67739885 | 1 | 80 | 150 | no_ion
4 | 0.2520161 | 0.044544 | -0.0016017 | 0 | 1.67739885 | 1 | 80 | 150 | no_ion
4 | 0.2003205 | 0.044603 | -0.0014883 | 0 | 1.67739885 | 1 | 80 | 150 | no_ion
4 | 0.1588983 | 0.0448397 | -0.0012944 | 0 | 1.67739885 | 1 | 80 | 150 | no_ion
4 | 0.1260081 | 0.0449372 | -0.0010916 | 0 | 1.67739885 | 1 | 80 | 150 | no_ion
4 | 0.1001603 | 0.0451292 | -0.0010772 | 0 | 1.67739885 | 1 | 80 | 150 | no_ion
4 | 0.0794492 | 0.045321 | -0.00097 | 0 | 1.67739885 | 1 | 80 | 150 | no_ion
4 | 0.0631739 | 0.0454731 | -0.0007331 | 0 | 1.67739885 | 1 | 80 | 150 | no_ion
4 | 0.0501337 | 0.0454328 | -0.0007028 | 0 | 1.67739885 | 1 | 80 | 150 | no_ion
4 | 0.0398258 | 0.0455129 | -0.0005448 | 0 | 1.67739885 | 1 | 80 | 150 | no_ion
4 | 0.0316296 | 0.0453988 | -0.0005484 | 0 | 1.67739885 | 1 | 80 | 150 | no_ion
4 | 0.0251206 | 0.0454751 | -0.0005818 | 0 | 1.67739885 | 1 | 80 | 150 | no_ion
4 | 0.0199553 | 0.0454679 | -0.0003913 | 0 | 1.67739885 | 1 | 80 | 150 | no_ion
4 | 0.0158522 | 0.0455604 | -0.0003466 | 0 | 1.67739885 | 1 | 80 | 150 | no_ion
4 | 0.0125907 | 0.0455139 | -0.0004298 | 0 | 1.67739885 | 1 | 80 | 150 | no_ion
4 | 0.0100011 | 0.0455476 | -0.0003609 | 0 | 1.67739885 | 1 | 80 | 150 | no_ion
6 | 20015.62 | 0.0323518 | 0.0048106 | 0 | 1.677816 | 1 | 80 | 150 | no_ion
6 | 15890.62 | 0.0323675 | 0.0037177 | 0 | 1.677816 | 1 | 80 | 150 | no_ion
6 | 12609.38 | 0.0324224 | 0.0028511 | 0 | 1.677816 | 1 | 80 | 150 | no_ion
6 | 10078.13 | 0.0324784 | 0.0021598 | 0 | 1.677816 | 1 | 80 | 150 | no_ion
6 | 8015.625 | 0.0325397 | 0.0015949 | 0 | 1.677816 | 1 | 80 | 150 | no_ion
6 | 6328.125 | 0.0326243 | 0.0011292 | 0 | 1.677816 | 1 | 80 | 150 | no_ion
6 | 5015.625 | 0.0326915 | 0.0007443 | 0 | 1.677816 | 1 | 80 | 150 | no_ion
6 | 3984.375 | 0.0327451 | 0.0004636 | 0 | 1.677816 | 1 | 80 | 150 | no_ion
6 | 3170.956 | 0.0328372 | 0.0002047 | 0 | 1.677816 | 1 | 80 | 150 | no_ion
6 | 2527.573 | 0.0329044 | 8.59421e-06 | 0 | 1.677816 | 1 | 80 | 150 | no_ion
6 | 1976.103 | 0.0330111 | -0.0001865 | 0 | 1.677816 | 1 | 80 | 150 | no_ion
6 | 1577.524 | 0.0330975 | -0.0003315 | 0 | 1.677816 | 1 | 80 | 150 | no_ion
6 | 1265.625 | 0.0331796 | -0.0004712 | 0 | 1.677816 | 1 | 80 | 150 | no_ion
6 | 998.264 | 0.033275 | -0.0006083 | 0 | 1.677816 | 1 | 80 | 150 | no_ion
6 | 796.875 | 0.0333922 | -0.0007386 | 0 | 1.677816 | 1 | 80 | 150 | no_ion
6 | 627.7902 | 0.0334998 | -0.0008943 | 0 | 1.677816 | 1 | 80 | 150 | no_ion
6 | 505.5147 | 0.0336101 | -0.0010267 | 0 | 1.677816 | 1 | 80 | 150 | no_ion
6 | 397.9953 | 0.0337726 | -0.0011922 | 0 | 1.677816 | 1 | 80 | 150 | no_ion
6 | 315.5048 | 0.03392 | -0.001368 | 0 | 1.677816 | 1 | 80 | 150 | no_ion
6 | 252.4038 | 0.0340923 | -0.0015625 | 0 | 1.677816 | 1 | 80 | 150 | no_ion
6 | 198.6229 | 0.0343395 | -0.0017896 | 0 | 1.677816 | 1 | 80 | 150 | no_ion
6 | 158.3615 | 0.0345905 | -0.0020184 | 0 | 1.677816 | 1 | 80 | 150 | no_ion
6 | 125.558 | 0.0349095 | -0.0022647 | 0 | 1.677816 | 1 | 80 | 150 | no_ion
6 | 100.4464 | 0.0352905 | -0.002504 | 0 | 1.677816 | 1 | 80 | 150 | no_ion
6 | 79.00281 | 0.035737 | -0.00273 | 0 | 1.677816 | 1 | 80 | 150 | no_ion
6 | 63.3446 | 0.0362287 | -0.0029078 | 0 | 1.677816 | 1 | 80 | 150 | no_ion
6 | 50.22321 | 0.0367855 | -0.0030383 | 0 | 1.677816 | 1 | 80 | 150 | no_ion
6 | 38.42213 | 0.0374555 | -0.0030885 | 0 | 1.677816 | 1 | 80 | 150 | no_ion
6 | 31.25 | 0.0379452 | -0.0030636 | 0 | 1.677816 | 1 | 80 | 150 | no_ion
6 | 24.93351 | 0.0384834 | -0.0029827 | 0 | 1.677816 | 1 | 80 | 150 | no_ion
6 | 19.86229 | 0.0389721 | -0.0028625 | 0 | 1.677816 | 1 | 80 | 150 | no_ion
6 | 15.625 | 0.0394504 | -0.0027231 | 0 | 1.677816 | 1 | 80 | 150 | no_ion
6 | 12.40079 | 0.0398034 | -0.0025773 | 0 | 1.677816 | 1 | 80 | 150 | no_ion
6 | 9.93114 | 0.0401634 | -0.002469 | 0 | 1.677816 | 1 | 80 | 150 | no_ion
6 | 7.944915 | 0.0404174 | -0.0023612 | 0 | 1.677816 | 1 | 80 | 150 | no_ion
6 | 6.317385 | 0.0407887 | -0.0022771 | 0 | 1.677816 | 1 | 80 | 150 | no_ion
6 | 5.008013 | 0.041046 | -0.0021951 | 0 | 1.677816 | 1 | 80 | 150 | no_ion
6 | 3.945707 | 0.0413362 | -0.0021461 | 0 | 1.677816 | 1 | 80 | 150 | no_ion
6 | 3.158693 | 0.0415899 | -0.0021114 | 0 | 1.677816 | 1 | 80 | 150 | no_ion
6 | 2.504006 | 0.0419189 | -0.0020787 | 0 | 1.677816 | 1 | 80 | 150 | no_ion
6 | 1.998082 | 0.0422008 | -0.0020701 | 0 | 1.677816 | 1 | 80 | 150 | no_ion
6 | 1.584686 | 0.0424899 | -0.0020181 | 0 | 1.677816 | 1 | 80 | 150 | no_ion
6 | 1.266892 | 0.0427754 | -0.001976 | 0 | 1.677816 | 1 | 80 | 150 | no_ion
6 | 0.999041 | 0.0430808 | -0.0019586 | 0 | 1.677816 | 1 | 80 | 150 | no_ion
6 | 0.7923428 | 0.0432245 | -0.001996 | 0 | 1.677816 | 1 | 80 | 150 | no_ion
6 | 0.6334459 | 0.0435801 | -0.0018956 | 0 | 1.677816 | 1 | 80 | 150 | no_ion
6 | 0.5040323 | 0.044014 | -0.001785 | 0 | 1.677816 | 1 | 80 | 150 | no_ion
6 | 0.400641 | 0.0441905 | -0.0016776 | 0 | 1.677816 | 1 | 80 | 150 | no_ion
6 | 0.316723 | 0.0445179 | -0.0016931 | 0 | 1.677816 | 1 | 80 | 150 | no_ion
6 | 0.2520161 | 0.044581 | -0.0016106 | 0 | 1.677816 | 1 | 80 | 150 | no_ion
6 | 0.2003205 | 0.0448603 | -0.0013291 | 0 | 1.677816 | 1 | 80 | 150 | no_ion
6 | 0.1588983 | 0.0451122 | -0.0013192 | 0 | 1.677816 | 1 | 80 | 150 | no_ion
6 | 0.1260081 | 0.0452865 | -0.0012703 | 0 | 1.677816 | 1 | 80 | 150 | no_ion
6 | 0.1001603 | 0.045361 | -0.0010659 | 0 | 1.677816 | 1 | 80 | 150 | no_ion
6 | 0.0794492 | 0.0454471 | -0.0009578 | 0 | 1.677816 | 1 | 80 | 150 | no_ion
6 | 0.0631739 | 0.0455625 | -0.0008112 | 0 | 1.677816 | 1 | 80 | 150 | no_ion
6 | 0.0501337 | 0.0457227 | -0.0006618 | 0 | 1.677816 | 1 | 80 | 150 | no_ion
6 | 0.0398258 | 0.0456406 | -0.0005423 | 0 | 1.677816 | 1 | 80 | 150 | no_ion
6 | 0.0316296 | 0.045552 | -0.0004384 | 0 | 1.677816 | 1 | 80 | 150 | no_ion
6 | 0.0251206 | 0.0454557 | -0.0005392 | 0 | 1.677816 | 1 | 80 | 150 | no_ion
6 | 0.0199553 | 0.0457219 | -0.0003963 | 0 | 1.677816 | 1 | 80 | 150 | no_ion
6 | 0.0158522 | 0.045718 | -0.0004405 | 0 | 1.677816 | 1 | 80 | 150 | no_ion
6 | 0.0125907 | 0.0455873 | -0.000484 | 0 | 1.677816 | 1 | 80 | 150 | no_ion
6 | 0.0100011 | 0.0457209 | -0.0003394 | 0 | 1.677816 | 1 | 80 | 150 | no_ion