## Sheet1
Time(h) | Freq | Zreal | Zimag | ppm | mean_voltage | current | temperature | flow | Label
0 | 20015.62 | 0.0322312 | 0.004827 | 0 | 1.677734 | 1 | 80 | 150 | no_ion
0 | 15890.62 | 0.0322659 | 0.0037432 | 0 | 1.677734 | 1 | 80 | 150 | no_ion
0 | 12609.38 | 0.0323126 | 0.0028635 | 0 | 1.677734 | 1 | 80 | 150 | no_ion
0 | 10078.13 | 0.0323411 | 0.0021979 | 0 | 1.677734 | 1 | 80 | 150 | no_ion
0 | 8015.625 | 0.0324014 | 0.0016258 | 0 | 1.677734 | 1 | 80 | 150 | no_ion
0 | 6328.125 | 0.0324644 | 0.0011547 | 0 | 1.677734 | 1 | 80 | 150 | no_ion
0 | 5015.625 | 0.0325201 | 0.0007849 | 0 | 1.677734 | 1 | 80 | 150 | no_ion
0 | 3984.375 | 0.0326128 | 0.0004797 | 0 | 1.677734 | 1 | 80 | 150 | no_ion
0 | 3170.956 | 0.0326862 | 0.0002401 | 0 | 1.677734 | 1 | 80 | 150 | no_ion
0 | 2527.573 | 0.0327707 | 3.395828e-05 | 0 | 1.677734 | 1 | 80 | 150 | no_ion
0 | 1976.103 | 0.03286 | -0.0001553 | 0 | 1.677734 | 1 | 80 | 150 | no_ion
0 | 1577.524 | 0.0329153 | -0.0003101 | 0 | 1.677734 | 1 | 80 | 150 | no_ion
0 | 1265.625 | 0.0329992 | -0.0004487 | 0 | 1.677734 | 1 | 80 | 150 | no_ion
0 | 998.264 | 0.0330964 | -0.000579 | 0 | 1.677734 | 1 | 80 | 150 | no_ion
0 | 796.875 | 0.0331884 | -0.000719 | 0 | 1.677734 | 1 | 80 | 150 | no_ion
0 | 627.7902 | 0.0333037 | -0.000861 | 0 | 1.677734 | 1 | 80 | 150 | no_ion
0 | 505.5147 | 0.0334123 | -0.0010101 | 0 | 1.677734 | 1 | 80 | 150 | no_ion
0 | 397.9953 | 0.03355 | -0.0011776 | 0 | 1.677734 | 1 | 80 | 150 | no_ion
0 | 315.5048 | 0.0337077 | -0.0013581 | 0 | 1.677734 | 1 | 80 | 150 | no_ion
0 | 252.4038 | 0.0338782 | -0.0015542 | 0 | 1.677734 | 1 | 80 | 150 | no_ion
0 | 198.6229 | 0.0341198 | -0.0017823 | 0 | 1.677734 | 1 | 80 | 150 | no_ion
0 | 158.3615 | 0.0343799 | -0.0020167 | 0 | 1.677734 | 1 | 80 | 150 | no_ion
0 | 125.558 | 0.0346976 | -0.0022653 | 0 | 1.677734 | 1 | 80 | 150 | no_ion
0 | 100.4464 | 0.035063 | -0.0024987 | 0 | 1.677734 | 1 | 80 | 150 | no_ion
0 | 79.00281 | 0.0355087 | -0.0027336 | 0 | 1.677734 | 1 | 80 | 150 | no_ion
0 | 63.3446 | 0.0359961 | -0.0029127 | 0 | 1.677734 | 1 | 80 | 150 | no_ion
0 | 50.22321 | 0.0365746 | -0.0030258 | 0 | 1.677734 | 1 | 80 | 150 | no_ion
0 | 38.42213 | 0.0372278 | -0.0031004 | 0 | 1.677734 | 1 | 80 | 150 | no_ion
0 | 31.25 | 0.0377551 | -0.0030725 | 0 | 1.677734 | 1 | 80 | 150 | no_ion
0 | 24.93351 | 0.0382658 | -0.0029858 | 0 | 1.677734 | 1 | 80 | 150 | no_ion
0 | 19.86229 | 0.0387784 | -0.0028672 | 0 | 1.677734 | 1 | 80 | 150 | no_ion
0 | 15.625 | 0.0392401 | -0.0027047 | 0 | 1.677734 | 1 | 80 | 150 | no_ion
0 | 12.40079 | 0.0396483 | -0.0025854 | 0 | 1.677734 | 1 | 80 | 150 | no_ion
0 | 9.93114 | 0.039937 | -0.0024493 | 0 | 1.677734 | 1 | 80 | 150 | no_ion
0 | 7.944915 | 0.0402144 | -0.0023369 | 0 | 1.677734 | 1 | 80 | 150 | no_ion
0 | 6.317385 | 0.0405631 | -0.0022585 | 0 | 1.677734 | 1 | 80 | 150 | no_ion
0 | 5.008013 | 0.0408449 | -0.0021985 | 0 | 1.677734 | 1 | 80 | 150 | no_ion
0 | 3.945707 | 0.0411889 | -0.002105 | 0 | 1.677734 | 1 | 80 | 150 | no_ion
0 | 3.158693 | 0.0414365 | -0.0020812 | 0 | 1.677734 | 1 | 80 | 150 | no_ion
0 | 2.504006 | 0.0417498 | -0.002077 | 0 | 1.677734 | 1 | 80 | 150 | no_ion
0 | 1.998082 | 0.0419746 | -0.0020132 | 0 | 1.677734 | 1 | 80 | 150 | no_ion
0 | 1.584686 | 0.0422488 | -0.0020222 | 0 | 1.677734 | 1 | 80 | 150 | no_ion
0 | 1.266892 | 0.0426077 | -0.0019599 | 0 | 1.677734 | 1 | 80 | 150 | no_ion
0 | 0.999041 | 0.0428444 | -0.001892 | 0 | 1.677734 | 1 | 80 | 150 | no_ion
0 | 0.7923428 | 0.0429674 | -0.00189 | 0 | 1.677734 | 1 | 80 | 150 | no_ion
0 | 0.6334459 | 0.0433542 | -0.0016706 | 0 | 1.677734 | 1 | 80 | 150 | no_ion
0 | 0.5040323 | 0.0436138 | -0.0015861 | 0 | 1.677734 | 1 | 80 | 150 | no_ion
0 | 0.400641 | 0.04395 | -0.0016981 | 0 | 1.677734 | 1 | 80 | 150 | no_ion
0 | 0.316723 | 0.0440586 | -0.0016379 | 0 | 1.677734 | 1 | 80 | 150 | no_ion
0 | 0.2520161 | 0.0444066 | -0.0015821 | 0 | 1.677734 | 1 | 80 | 150 | no_ion
0 | 0.2003205 | 0.0443581 | -0.0012757 | 0 | 1.677734 | 1 | 80 | 150 | no_ion
0 | 0.1588983 | 0.0446338 | -0.0014059 | 0 | 1.677734 | 1 | 80 | 150 | no_ion
0 | 0.1260081 | 0.0447357 | -0.0011456 | 0 | 1.677734 | 1 | 80 | 150 | no_ion
0 | 0.1001603 | 0.0448835 | -0.0008926 | 0 | 1.677734 | 1 | 80 | 150 | no_ion
0 | 0.0794492 | 0.0450498 | -0.0009538 | 0 | 1.677734 | 1 | 80 | 150 | no_ion
0 | 0.0631739 | 0.0451159 | -0.0007865 | 0 | 1.677734 | 1 | 80 | 150 | no_ion
0 | 0.0501337 | 0.0450989 | -0.0005683 | 0 | 1.677734 | 1 | 80 | 150 | no_ion
0 | 0.0398258 | 0.045402 | -0.0006019 | 0 | 1.677734 | 1 | 80 | 150 | no_ion
0 | 0.0316296 | 0.0454403 | -0.0004814 | 0 | 1.677734 | 1 | 80 | 150 | no_ion
0 | 0.0251206 | 0.0451992 | -0.0005757 | 0 | 1.677734 | 1 | 80 | 150 | no_ion
0 | 0.0199553 | 0.0455418 | -0.0003674 | 0 | 1.677734 | 1 | 80 | 150 | no_ion
0 | 0.0158522 | 0.0453669 | -0.0005835 | 0 | 1.677734 | 1 | 80 | 150 | no_ion
0 | 0.0125907 | 0.0454114 | -0.0004287 | 0 | 1.677734 | 1 | 80 | 150 | no_ion
0 | 0.0100011 | 0.04548 | -0.0004033 | 0 | 1.677734 | 1 | 80 | 150 | no_ion
2 | 20015.62 | 0.0321524 | 0.0048383 | 0 | 1.677466 | 1 | 80 | 150 | no_ion
2 | 15890.62 | 0.0322087 | 0.0037436 | 0 | 1.677466 | 1 | 80 | 150 | no_ion
2 | 12609.38 | 0.032244 | 0.0028696 | 0 | 1.677466 | 1 | 80 | 150 | no_ion
2 | 10078.13 | 0.0322836 | 0.0021829 | 0 | 1.677466 | 1 | 80 | 150 | no_ion
2 | 8015.625 | 0.0323475 | 0.0016283 | 0 | 1.677466 | 1 | 80 | 150 | no_ion
2 | 6328.125 | 0.032368 | 0.0011548 | 0 | 1.677466 | 1 | 80 | 150 | no_ion
2 | 5015.625 | 0.0324598 | 0.0007833 | 0 | 1.677466 | 1 | 80 | 150 | no_ion
2 | 3984.375 | 0.0325287 | 0.0004841 | 0 | 1.677466 | 1 | 80 | 150 | no_ion
2 | 3170.956 | 0.0326022 | 0.0002425 | 0 | 1.677466 | 1 | 80 | 150 | no_ion
2 | 2527.573 | 0.0326831 | 2.942028e-05 | 0 | 1.677466 | 1 | 80 | 150 | no_ion
2 | 1976.103 | 0.0327828 | -0.0001621 | 0 | 1.677466 | 1 | 80 | 150 | no_ion
2 | 1577.524 | 0.0328519 | -0.0003154 | 0 | 1.677466 | 1 | 80 | 150 | no_ion
2 | 1265.625 | 0.0329246 | -0.0004547 | 0 | 1.677466 | 1 | 80 | 150 | no_ion
2 | 998.264 | 0.0330067 | -0.0005883 | 0 | 1.677466 | 1 | 80 | 150 | no_ion
2 | 796.875 | 0.0331165 | -0.0007313 | 0 | 1.677466 | 1 | 80 | 150 | no_ion
2 | 627.7902 | 0.0332229 | -0.0008666 | 0 | 1.677466 | 1 | 80 | 150 | no_ion
2 | 505.5147 | 0.0333352 | -0.0010108 | 0 | 1.677466 | 1 | 80 | 150 | no_ion
2 | 397.9953 | 0.033475 | -0.0011799 | 0 | 1.677466 | 1 | 80 | 150 | no_ion
2 | 315.5048 | 0.0336266 | -0.0013625 | 0 | 1.677466 | 1 | 80 | 150 | no_ion
2 | 252.4038 | 0.033816 | -0.0015549 | 0 | 1.677466 | 1 | 80 | 150 | no_ion
2 | 198.6229 | 0.0340433 | -0.0017822 | 0 | 1.677466 | 1 | 80 | 150 | no_ion
2 | 158.3615 | 0.034291 | -0.0020185 | 0 | 1.677466 | 1 | 80 | 150 | no_ion
2 | 125.558 | 0.0346123 | -0.0022666 | 0 | 1.677466 | 1 | 80 | 150 | no_ion
2 | 100.4464 | 0.0349976 | -0.0025037 | 0 | 1.677466 | 1 | 80 | 150 | no_ion
2 | 79.00281 | 0.0354622 | -0.0027332 | 0 | 1.677466 | 1 | 80 | 150 | no_ion
2 | 63.3446 | 0.0359414 | -0.0029116 | 0 | 1.677466 | 1 | 80 | 150 | no_ion
2 | 50.22321 | 0.0364812 | -0.0030348 | 0 | 1.677466 | 1 | 80 | 150 | no_ion
2 | 38.42213 | 0.0371734 | -0.0030891 | 0 | 1.677466 | 1 | 80 | 150 | no_ion
2 | 31.25 | 0.0376788 | -0.0030685 | 0 | 1.677466 | 1 | 80 | 150 | no_ion
2 | 24.93351 | 0.0382046 | -0.0029765 | 0 | 1.677466 | 1 | 80 | 150 | no_ion
2 | 19.86229 | 0.0387156 | -0.0028559 | 0 | 1.677466 | 1 | 80 | 150 | no_ion
2 | 15.625 | 0.0391846 | -0.0027186 | 0 | 1.677466 | 1 | 80 | 150 | no_ion
2 | 12.40079 | 0.0395424 | -0.0025695 | 0 | 1.677466 | 1 | 80 | 150 | no_ion
2 | 9.93114 | 0.0398799 | -0.0024495 | 0 | 1.677466 | 1 | 80 | 150 | no_ion
2 | 7.944915 | 0.0401793 | -0.0023358 | 0 | 1.677466 | 1 | 80 | 150 | no_ion
2 | 6.317385 | 0.0405218 | -0.0022465 | 0 | 1.677466 | 1 | 80 | 150 | no_ion
2 | 5.008013 | 0.0407692 | -0.0021731 | 0 | 1.677466 | 1 | 80 | 150 | no_ion
2 | 3.945707 | 0.0411321 | -0.0020919 | 0 | 1.677466 | 1 | 80 | 150 | no_ion
2 | 3.158693 | 0.0413882 | -0.0020869 | 0 | 1.677466 | 1 | 80 | 150 | no_ion
2 | 2.504006 | 0.0416518 | -0.0020491 | 0 | 1.677466 | 1 | 80 | 150 | no_ion
2 | 1.998082 | 0.0419156 | -0.002033 | 0 | 1.677466 | 1 | 80 | 150 | no_ion
2 | 1.584686 | 0.0422116 | -0.0019684 | 0 | 1.677466 | 1 | 80 | 150 | no_ion
2 | 1.266892 | 0.0423898 | -0.0019587 | 0 | 1.677466 | 1 | 80 | 150 | no_ion
2 | 0.999041 | 0.0428977 | -0.0019456 | 0 | 1.677466 | 1 | 80 | 150 | no_ion
2 | 0.7923428 | 0.0430653 | -0.0019441 | 0 | 1.677466 | 1 | 80 | 150 | no_ion
2 | 0.6334459 | 0.0432515 | -0.001774 | 0 | 1.677466 | 1 | 80 | 150 | no_ion
2 | 0.5040323 | 0.0434854 | -0.0016892 | 0 | 1.677466 | 1 | 80 | 150 | no_ion
2 | 0.400641 | 0.0438234 | -0.001697 | 0 | 1.677466 | 1 | 80 | 150 | no_ion
2 | 0.316723 | 0.0441893 | -0.0014553 | 0 | 1.677466 | 1 | 80 | 150 | no_ion
2 | 0.2520161 | 0.0441453 | -0.0013403 | 0 | 1.677466 | 1 | 80 | 150 | no_ion
2 | 0.2003205 | 0.0444457 | -0.0013578 | 0 | 1.677466 | 1 | 80 | 150 | no_ion
2 | 0.1588983 | 0.044594 | -0.0012484 | 0 | 1.677466 | 1 | 80 | 150 | no_ion
2 | 0.1260081 | 0.0448016 | -0.0011313 | 0 | 1.677466 | 1 | 80 | 150 | no_ion
2 | 0.1001603 | 0.0448649 | -0.0010712 | 0 | 1.677466 | 1 | 80 | 150 | no_ion
2 | 0.0794492 | 0.0449775 | -0.0008922 | 0 | 1.677466 | 1 | 80 | 150 | no_ion
2 | 0.0631739 | 0.0450861 | -0.0008026 | 0 | 1.677466 | 1 | 80 | 150 | no_ion
2 | 0.0501337 | 0.04511 | -0.000662 | 0 | 1.677466 | 1 | 80 | 150 | no_ion
2 | 0.0398258 | 0.0452601 | -0.0005047 | 0 | 1.677466 | 1 | 80 | 150 | no_ion
2 | 0.0316296 | 0.0452508 | -0.0004255 | 0 | 1.677466 | 1 | 80 | 150 | no_ion
2 | 0.0251206 | 0.0452538 | -0.0003748 | 0 | 1.677466 | 1 | 80 | 150 | no_ion
2 | 0.0199553 | 0.0453091 | -0.0005743 | 0 | 1.677466 | 1 | 80 | 150 | no_ion
2 | 0.0158522 | 0.0452475 | -0.0003577 | 0 | 1.677466 | 1 | 80 | 150 | no_ion
2 | 0.0125907 | 0.0451986 | -0.0003864 | 0 | 1.677466 | 1 | 80 | 150 | no_ion
2 | 0.0100011 | 0.0454829 | -0.0004771 | 0 | 1.677466 | 1 | 80 | 150 | no_ion
4 | 20015.62 | 0.032171 | 0.0048276 | 0 | 1.677142 | 1 | 80 | 150 | no_ion
4 | 15890.62 | 0.0321973 | 0.003745 | 0 | 1.677142 | 1 | 80 | 150 | no_ion
4 | 12609.38 | 0.0322348 | 0.002869 | 0 | 1.677142 | 1 | 80 | 150 | no_ion
4 | 10078.13 | 0.0322728 | 0.0021923 | 0 | 1.677142 | 1 | 80 | 150 | no_ion
4 | 8015.625 | 0.0323572 | 0.0016158 | 0 | 1.677142 | 1 | 80 | 150 | no_ion
4 | 6328.125 | 0.0323884 | 0.0011597 | 0 | 1.677142 | 1 | 80 | 150 | no_ion
4 | 5015.625 | 0.0324693 | 0.0007771 | 0 | 1.677142 | 1 | 80 | 150 | no_ion
4 | 3984.375 | 0.0325047 | 0.0004642 | 0 | 1.677142 | 1 | 80 | 150 | no_ion
4 | 3170.956 | 0.0325951 | 0.0002175 | 0 | 1.677142 | 1 | 80 | 150 | no_ion
4 | 2527.573 | 0.0326756 | 2.551569e-05 | 0 | 1.677142 | 1 | 80 | 150 | no_ion
4 | 1976.103 | 0.0327633 | -0.0001727 | 0 | 1.677142 | 1 | 80 | 150 | no_ion
4 | 1577.524 | 0.0328521 | -0.0003169 | 0 | 1.677142 | 1 | 80 | 150 | no_ion
4 | 1265.625 | 0.0329288 | -0.0004549 | 0 | 1.677142 | 1 | 80 | 150 | no_ion
4 | 998.264 | 0.0330462 | -0.0005972 | 0 | 1.677142 | 1 | 80 | 150 | no_ion
4 | 796.875 | 0.0331434 | -0.000719 | 0 | 1.677142 | 1 | 80 | 150 | no_ion
4 | 627.7902 | 0.0332435 | -0.0008734 | 0 | 1.677142 | 1 | 80 | 150 | no_ion
4 | 505.5147 | 0.0333577 | -0.0010141 | 0 | 1.677142 | 1 | 80 | 150 | no_ion
4 | 397.9953 | 0.0334899 | -0.0011813 | 0 | 1.677142 | 1 | 80 | 150 | no_ion
4 | 315.5048 | 0.0336383 | -0.0013624 | 0 | 1.677142 | 1 | 80 | 150 | no_ion
4 | 252.4038 | 0.0338235 | -0.0015549 | 0 | 1.677142 | 1 | 80 | 150 | no_ion
4 | 198.6229 | 0.0340449 | -0.0017851 | 0 | 1.677142 | 1 | 80 | 150 | no_ion
4 | 158.3615 | 0.0342965 | -0.002019 | 0 | 1.677142 | 1 | 80 | 150 | no_ion
4 | 125.558 | 0.0346202 | -0.0022634 | 0 | 1.677142 | 1 | 80 | 150 | no_ion
4 | 100.4464 | 0.0349924 | -0.0024979 | 0 | 1.677142 | 1 | 80 | 150 | no_ion
4 | 79.00281 | 0.0354619 | -0.002737 | 0 | 1.677142 | 1 | 80 | 150 | no_ion
4 | 63.3446 | 0.0359403 | -0.0029068 | 0 | 1.677142 | 1 | 80 | 150 | no_ion
4 | 50.22321 | 0.0365053 | -0.003038 | 0 | 1.677142 | 1 | 80 | 150 | no_ion
4 | 38.42213 | 0.0371919 | -0.0030934 | 0 | 1.677142 | 1 | 80 | 150 | no_ion
4 | 31.25 | 0.0376787 | -0.0030719 | 0 | 1.677142 | 1 | 80 | 150 | no_ion
4 | 24.93351 | 0.0382006 | -0.0029831 | 0 | 1.677142 | 1 | 80 | 150 | no_ion
4 | 19.86229 | 0.0387262 | -0.0028587 | 0 | 1.677142 | 1 | 80 | 150 | no_ion
4 | 15.625 | 0.0391722 | -0.0027156 | 0 | 1.677142 | 1 | 80 | 150 | no_ion
4 | 12.40079 | 0.0395661 | -0.0025641 | 0 | 1.677142 | 1 | 80 | 150 | no_ion
4 | 9.93114 | 0.0399 | -0.0024345 | 0 | 1.677142 | 1 | 80 | 150 | no_ion
4 | 7.944915 | 0.0401813 | -0.0023349 | 0 | 1.677142 | 1 | 80 | 150 | no_ion
4 | 6.317385 | 0.0404877 | -0.002237 | 0 | 1.677142 | 1 | 80 | 150 | no_ion
4 | 5.008013 | 0.040823 | -0.002156 | 0 | 1.677142 | 1 | 80 | 150 | no_ion
4 | 3.945707 | 0.0410866 | -0.0020976 | 0 | 1.677142 | 1 | 80 | 150 | no_ion
4 | 3.158693 | 0.0413855 | -0.0020771 | 0 | 1.677142 | 1 | 80 | 150 | no_ion
4 | 2.504006 | 0.0416067 | -0.0020788 | 0 | 1.677142 | 1 | 80 | 150 | no_ion
4 | 1.998082 | 0.0419418 | -0.0020312 | 0 | 1.677142 | 1 | 80 | 150 | no_ion
4 | 1.584686 | 0.0422431 | -0.0019812 | 0 | 1.677142 | 1 | 80 | 150 | no_ion
4 | 1.266892 | 0.0423893 | -0.0018843 | 0 | 1.677142 | 1 | 80 | 150 | no_ion
4 | 0.999041 | 0.0427214 | -0.0019612 | 0 | 1.677142 | 1 | 80 | 150 | no_ion
4 | 0.7923428 | 0.0430049 | -0.0018129 | 0 | 1.677142 | 1 | 80 | 150 | no_ion
4 | 0.6334459 | 0.0432692 | -0.0018066 | 0 | 1.677142 | 1 | 80 | 150 | no_ion
4 | 0.5040323 | 0.0434688 | -0.0016063 | 0 | 1.677142 | 1 | 80 | 150 | no_ion
4 | 0.400641 | 0.0438461 | -0.0016524 | 0 | 1.677142 | 1 | 80 | 150 | no_ion
4 | 0.316723 | 0.0439574 | -0.0014904 | 0 | 1.677142 | 1 | 80 | 150 | no_ion
4 | 0.2520161 | 0.0442281 | -0.0015973 | 0 | 1.677142 | 1 | 80 | 150 | no_ion
4 | 0.2003205 | 0.0442206 | -0.0013635 | 0 | 1.677142 | 1 | 80 | 150 | no_ion
4 | 0.1588983 | 0.0445244 | -0.0012161 | 0 | 1.677142 | 1 | 80 | 150 | no_ion
4 | 0.1260081 | 0.0446451 | -0.0011236 | 0 | 1.677142 | 1 | 80 | 150 | no_ion
4 | 0.1001603 | 0.044938 | -0.0009523 | 0 | 1.677142 | 1 | 80 | 150 | no_ion
4 | 0.0794492 | 0.0449357 | -0.0009543 | 0 | 1.677142 | 1 | 80 | 150 | no_ion
4 | 0.0631739 | 0.0449883 | -0.0006995 | 0 | 1.677142 | 1 | 80 | 150 | no_ion
4 | 0.0501337 | 0.0450412 | -0.0006507 | 0 | 1.677142 | 1 | 80 | 150 | no_ion
4 | 0.0398258 | 0.0451928 | -0.0004884 | 0 | 1.677142 | 1 | 80 | 150 | no_ion
4 | 0.0316296 | 0.0450573 | -0.0004034 | 0 | 1.677142 | 1 | 80 | 150 | no_ion
4 | 0.0251206 | 0.0449703 | -0.0003466 | 0 | 1.677142 | 1 | 80 | 150 | no_ion
4 | 0.0199553 | 0.0449285 | -0.0004271 | 0 | 1.677142 | 1 | 80 | 150 | no_ion
4 | 0.0158522 | 0.0451292 | -0.0002644 | 0 | 1.677142 | 1 | 80 | 150 | no_ion
4 | 0.0125907 | 0.0451228 | -0.0002793 | 0 | 1.677142 | 1 | 80 | 150 | no_ion
4 | 0.0100011 | 0.0453315 | -0.0003441 | 0 | 1.677142 | 1 | 80 | 150 | no_ion
6 | 20015.62 | 0.0320983 | 0.0048306 | 0 | 1.677224 | 1 | 80 | 150 | no_ion
6 | 15890.62 | 0.0321266 | 0.0037486 | 0 | 1.677224 | 1 | 80 | 150 | no_ion
6 | 12609.38 | 0.0321604 | 0.0028834 | 0 | 1.677224 | 1 | 80 | 150 | no_ion
6 | 10078.13 | 0.0322112 | 0.0022008 | 0 | 1.677224 | 1 | 80 | 150 | no_ion
6 | 8015.625 | 0.0322548 | 0.001624 | 0 | 1.677224 | 1 | 80 | 150 | no_ion
6 | 6328.125 | 0.0322923 | 0.0011634 | 0 | 1.677224 | 1 | 80 | 150 | no_ion
6 | 5015.625 | 0.0323867 | 0.0007877 | 0 | 1.677224 | 1 | 80 | 150 | no_ion
6 | 3984.375 | 0.032451 | 0.0004756 | 0 | 1.677224 | 1 | 80 | 150 | no_ion
6 | 3170.956 | 0.0325195 | 0.0002229 | 0 | 1.677224 | 1 | 80 | 150 | no_ion
6 | 2527.573 | 0.0326051 | 1.717475e-05 | 0 | 1.677224 | 1 | 80 | 150 | no_ion
6 | 1976.103 | 0.0326708 | -0.0001758 | 0 | 1.677224 | 1 | 80 | 150 | no_ion
6 | 1577.524 | 0.0327447 | -0.0003404 | 0 | 1.677224 | 1 | 80 | 150 | no_ion
6 | 1265.625 | 0.0328564 | -0.0004608 | 0 | 1.677224 | 1 | 80 | 150 | no_ion
6 | 998.264 | 0.0329561 | -0.0006099 | 0 | 1.677224 | 1 | 80 | 150 | no_ion
6 | 796.875 | 0.0330469 | -0.0007229 | 0 | 1.677224 | 1 | 80 | 150 | no_ion
6 | 627.7902 | 0.0331577 | -0.0008758 | 0 | 1.677224 | 1 | 80 | 150 | no_ion
6 | 505.5147 | 0.0332626 | -0.0010149 | 0 | 1.677224 | 1 | 80 | 150 | no_ion
6 | 397.9953 | 0.0334106 | -0.0011822 | 0 | 1.677224 | 1 | 80 | 150 | no_ion
6 | 315.5048 | 0.0335633 | -0.0013636 | 0 | 1.677224 | 1 | 80 | 150 | no_ion
6 | 252.4038 | 0.0337444 | -0.0015591 | 0 | 1.677224 | 1 | 80 | 150 | no_ion
6 | 198.6229 | 0.0339481 | -0.0017868 | 0 | 1.677224 | 1 | 80 | 150 | no_ion
6 | 158.3615 | 0.0342081 | -0.0020174 | 0 | 1.677224 | 1 | 80 | 150 | no_ion
6 | 125.558 | 0.0345168 | -0.0022656 | 0 | 1.677224 | 1 | 80 | 150 | no_ion
6 | 100.4464 | 0.0349009 | -0.0025071 | 0 | 1.677224 | 1 | 80 | 150 | no_ion
6 | 79.00281 | 0.035378 | -0.0027378 | 0 | 1.677224 | 1 | 80 | 150 | no_ion
6 | 63.3446 | 0.0358726 | -0.0029094 | 0 | 1.677224 | 1 | 80 | 150 | no_ion
6 | 50.22321 | 0.0364144 | -0.0030453 | 0 | 1.677224 | 1 | 80 | 150 | no_ion
6 | 38.42213 | 0.0370688 | -0.0030937 | 0 | 1.677224 | 1 | 80 | 150 | no_ion
6 | 31.25 | 0.0375755 | -0.0030679 | 0 | 1.677224 | 1 | 80 | 150 | no_ion
6 | 24.93351 | 0.0381084 | -0.0029876 | 0 | 1.677224 | 1 | 80 | 150 | no_ion
6 | 19.86229 | 0.0386471 | -0.0028493 | 0 | 1.677224 | 1 | 80 | 150 | no_ion
6 | 15.625 | 0.0390496 | -0.0027051 | 0 | 1.677224 | 1 | 80 | 150 | no_ion
6 | 12.40079 | 0.0394706 | -0.0025609 | 0 | 1.677224 | 1 | 80 | 150 | no_ion
6 | 9.93114 | 0.0398021 | -0.0024355 | 0 | 1.677224 | 1 | 80 | 150 | no_ion
6 | 7.944915 | 0.0400899 | -0.0023232 | 0 | 1.677224 | 1 | 80 | 150 | no_ion
6 | 6.317385 | 0.0403917 | -0.002224 | 0 | 1.677224 | 1 | 80 | 150 | no_ion
6 | 5.008013 | 0.0407052 | -0.0021673 | 0 | 1.677224 | 1 | 80 | 150 | no_ion
6 | 3.945707 | 0.0409468 | -0.0020564 | 0 | 1.677224 | 1 | 80 | 150 | no_ion
6 | 3.158693 | 0.0412311 | -0.0020395 | 0 | 1.677224 | 1 | 80 | 150 | no_ion
6 | 2.504006 | 0.0414938 | -0.0020239 | 0 | 1.677224 | 1 | 80 | 150 | no_ion
6 | 1.998082 | 0.041771 | -0.0020082 | 0 | 1.677224 | 1 | 80 | 150 | no_ion
6 | 1.584686 | 0.0420301 | -0.0019226 | 0 | 1.677224 | 1 | 80 | 150 | no_ion
6 | 1.266892 | 0.0423081 | -0.001912 | 0 | 1.677224 | 1 | 80 | 150 | no_ion
6 | 0.999041 | 0.0426632 | -0.0018187 | 0 | 1.677224 | 1 | 80 | 150 | no_ion
6 | 0.7923428 | 0.0428639 | -0.0018398 | 0 | 1.677224 | 1 | 80 | 150 | no_ion
6 | 0.6334459 | 0.0430355 | -0.0017558 | 0 | 1.677224 | 1 | 80 | 150 | no_ion
6 | 0.5040323 | 0.0433541 | -0.0015908 | 0 | 1.677224 | 1 | 80 | 150 | no_ion
6 | 0.400641 | 0.043556 | -0.001748 | 0 | 1.677224 | 1 | 80 | 150 | no_ion
6 | 0.316723 | 0.0438032 | -0.0015307 | 0 | 1.677224 | 1 | 80 | 150 | no_ion
6 | 0.2520161 | 0.0439628 | -0.0014398 | 0 | 1.677224 | 1 | 80 | 150 | no_ion
6 | 0.2003205 | 0.0442332 | -0.0013476 | 0 | 1.677224 | 1 | 80 | 150 | no_ion
6 | 0.1588983 | 0.0443506 | -0.0013086 | 0 | 1.677224 | 1 | 80 | 150 | no_ion
6 | 0.1260081 | 0.0445504 | -0.0010698 | 0 | 1.677224 | 1 | 80 | 150 | no_ion
6 | 0.1001603 | 0.0448164 | -0.0009947 | 0 | 1.677224 | 1 | 80 | 150 | no_ion
6 | 0.0794492 | 0.0447595 | -0.0008962 | 0 | 1.677224 | 1 | 80 | 150 | no_ion
6 | 0.0631739 | 0.044819 | -0.0007121 | 0 | 1.677224 | 1 | 80 | 150 | no_ion
6 | 0.0501337 | 0.0448687 | -0.0006339 | 0 | 1.677224 | 1 | 80 | 150 | no_ion
6 | 0.0398258 | 0.0448806 | -0.000567 | 0 | 1.677224 | 1 | 80 | 150 | no_ion
6 | 0.0316296 | 0.0449205 | -0.0005506 | 0 | 1.677224 | 1 | 80 | 150 | no_ion
6 | 0.0251206 | 0.0450057 | -0.0005285 | 0 | 1.677224 | 1 | 80 | 150 | no_ion
6 | 0.0199553 | 0.0451171 | -0.0003626 | 0 | 1.677224 | 1 | 80 | 150 | no_ion
6 | 0.0158522 | 0.0450393 | -0.0003603 | 0 | 1.677224 | 1 | 80 | 150 | no_ion
6 | 0.0125907 | 0.0449492 | -0.0003642 | 0 | 1.677224 | 1 | 80 | 150 | no_ion
6 | 0.0100011 | 0.0451052 | -0.0003429 | 0 | 1.677224 | 1 | 80 | 150 | no_ion