## Sheet1
Time(h) | Freq | Zreal | Zimag | ppm | mean_voltage | current | temperature | flow | Label
0 | 19980.47 | 0.0441976 | 0.0080837 | 0 | 1.831529 | 1 | 60 | 150 | no_ion
0 | 15878.91 | 0.044334 | 0.0059679 | 0 | 1.831529 | 1 | 60 | 150 | no_ion
0 | 12597.66 | 0.0445119 | 0.0042298 | 0 | 1.831529 | 1 | 60 | 150 | no_ion
0 | 10019.53 | 0.0447169 | 0.0028274 | 0 | 1.831529 | 1 | 60 | 150 | no_ion
0 | 7928.241 | 0.0449757 | 0.001619 | 0 | 1.831529 | 1 | 60 | 150 | no_ion
0 | 6307.871 | 0.0451988 | 0.0006304 | 0 | 1.831529 | 1 | 60 | 150 | no_ion
0 | 5034.722 | 0.0454579 | -0.0002232 | 0 | 1.831529 | 1 | 60 | 150 | no_ion
0 | 3993.056 | 0.045784 | -0.0010019 | 0 | 1.831529 | 1 | 60 | 150 | no_ion
0 | 3144.055 | 0.0460908 | -0.0017237 | 0 | 1.831529 | 1 | 60 | 150 | no_ion
0 | 2519.531 | 0.0464737 | -0.0023596 | 0 | 1.831529 | 1 | 60 | 150 | no_ion
0 | 2000.762 | 0.0469262 | -0.0030186 | 0 | 1.831529 | 1 | 60 | 150 | no_ion
0 | 1580.669 | 0.0474094 | -0.0036753 | 0 | 1.831529 | 1 | 60 | 150 | no_ion
0 | 1253.634 | 0.0479293 | -0.0043237 | 0 | 1.831529 | 1 | 60 | 150 | no_ion
0 | 1000.702 | 0.0485244 | -0.0049845 | 0 | 1.831529 | 1 | 60 | 150 | no_ion
0 | 790.0281 | 0.0492365 | -0.0057157 | 0 | 1.831529 | 1 | 60 | 150 | no_ion
0 | 628.811 | 0.0499838 | -0.0064691 | 0 | 1.831529 | 1 | 60 | 150 | no_ion
0 | 502.2321 | 0.0507636 | -0.0072409 | 0 | 1.831529 | 1 | 60 | 150 | no_ion
0 | 400.1524 | 0.0516033 | -0.008106 | 0 | 1.831529 | 1 | 60 | 150 | no_ion
0 | 315.5048 | 0.0526237 | -0.0091347 | 0 | 1.831529 | 1 | 60 | 150 | no_ion
0 | 252.0161 | 0.0536022 | -0.0101991 | 0 | 1.831529 | 1 | 60 | 150 | no_ion
0 | 200.3205 | 0.0548231 | -0.0114489 | 0 | 1.831529 | 1 | 60 | 150 | no_ion
0 | 158.0056 | 0.0562081 | -0.0128996 | 0 | 1.831529 | 1 | 60 | 150 | no_ion
0 | 125.558 | 0.0579594 | -0.0145334 | 0 | 1.831529 | 1 | 60 | 150 | no_ion
0 | 99.734 | 0.0598275 | -0.016276 | 0 | 1.831529 | 1 | 60 | 150 | no_ion
0 | 79.44915 | 0.0623699 | -0.0181579 | 0 | 1.831529 | 1 | 60 | 150 | no_ion
0 | 62.91946 | 0.0650941 | -0.0201876 | 0 | 1.831529 | 1 | 60 | 150 | no_ion
0 | 49.86702 | 0.0679948 | -0.0221784 | 0 | 1.831529 | 1 | 60 | 150 | no_ion
0 | 38.42213 | 0.071593 | -0.0244443 | 0 | 1.831529 | 1 | 60 | 150 | no_ion
0 | 31.25 | 0.0747229 | -0.0261882 | 0 | 1.831529 | 1 | 60 | 150 | no_ion
0 | 24.93351 | 0.0784677 | -0.0280589 | 0 | 1.831529 | 1 | 60 | 150 | no_ion
0 | 20.03205 | 0.082223 | -0.0297972 | 0 | 1.831529 | 1 | 60 | 150 | no_ion
0 | 15.625 | 0.0868557 | -0.0316213 | 0 | 1.831529 | 1 | 60 | 150 | no_ion
0 | 12.46675 | 0.0910671 | -0.0331595 | 0 | 1.831529 | 1 | 60 | 150 | no_ion
0 | 9.9734 | 0.0953334 | -0.0345428 | 0 | 1.831529 | 1 | 60 | 150 | no_ion
0 | 7.971939 | 0.0997413 | -0.0357793 | 0 | 1.831529 | 1 | 60 | 150 | no_ion
0 | 6.351626 | 0.1046521 | -0.0367824 | 0 | 1.831529 | 1 | 60 | 150 | no_ion
0 | 5.013369 | 0.1095918 | -0.0375687 | 0 | 1.831529 | 1 | 60 | 150 | no_ion
0 | 3.985969 | 0.1142167 | -0.0379972 | 0 | 1.831529 | 1 | 60 | 150 | no_ion
0 | 3.175813 | 0.1189583 | -0.0381141 | 0 | 1.831529 | 1 | 60 | 150 | no_ion
0 | 2.516103 | 0.1240595 | -0.0374944 | 0 | 1.831529 | 1 | 60 | 150 | no_ion
0 | 1.99553 | 0.1279767 | -0.0369014 | 0 | 1.831529 | 1 | 60 | 150 | no_ion
0 | 1.587906 | 0.1328109 | -0.036289 | 0 | 1.831529 | 1 | 60 | 150 | no_ion
0 | 1.258052 | 0.1374648 | -0.0352512 | 0 | 1.831529 | 1 | 60 | 150 | no_ion
0 | 0.997765 | 0.141885 | -0.0338607 | 0 | 1.831529 | 1 | 60 | 150 | no_ion
0 | 0.7927448 | 0.145908 | -0.0320522 | 0 | 1.831529 | 1 | 60 | 150 | no_ion
0 | 0.6290258 | 0.1497628 | -0.0298975 | 0 | 1.831529 | 1 | 60 | 150 | no_ion
0 | 0.4988825 | 0.1528606 | -0.0275232 | 0 | 1.831529 | 1 | 60 | 150 | no_ion
0 | 0.3985969 | 0.1559283 | -0.0249837 | 0 | 1.831529 | 1 | 60 | 150 | no_ion
0 | 0.316723 | 0.1584159 | -0.0223626 | 0 | 1.831529 | 1 | 60 | 150 | no_ion
0 | 0.2514753 | 0.1605745 | -0.0193007 | 0 | 1.831529 | 1 | 60 | 150 | no_ion
0 | 0.1999787 | 0.1623601 | -0.0159481 | 0 | 1.831529 | 1 | 60 | 150 | no_ion
0 | 0.1587906 | 0.1635041 | -0.0118269 | 0 | 1.831529 | 1 | 60 | 150 | no_ion
0 | 0.1260081 | 0.164356 | -0.0083496 | 0 | 1.831529 | 1 | 60 | 150 | no_ion
0 | 0.1001603 | 0.1646793 | -0.0041683 | 0 | 1.831529 | 1 | 60 | 150 | no_ion
0 | 0.0795031 | 0.1638932 | -0.0008655 | 0 | 1.831529 | 1 | 60 | 150 | no_ion
0 | 0.0631398 | 0.1633324 | 0.0033699 | 0 | 1.831529 | 1 | 60 | 150 | no_ion
0 | 0.050123 | 0.1621943 | 0.0064095 | 0 | 1.831529 | 1 | 60 | 150 | no_ion
0 | 0.0398326 | 0.1603968 | 0.0089173 | 0 | 1.831529 | 1 | 60 | 150 | no_ion
0 | 0.0316381 | 0.1592388 | 0.0108631 | 0 | 1.831529 | 1 | 60 | 150 | no_ion
0 | 0.025126 | 0.1568277 | 0.0125486 | 0 | 1.831529 | 1 | 60 | 150 | no_ion
0 | 0.019957 | 0.1550129 | 0.0138795 | 0 | 1.831529 | 1 | 60 | 150 | no_ion
0 | 0.015849 | 0.1531856 | 0.0147339 | 0 | 1.831529 | 1 | 60 | 150 | no_ion
0 | 0.01259 | 0.1518846 | 0.0153601 | 0 | 1.831529 | 1 | 60 | 150 | no_ion
0 | 0.0100006 | 0.150109 | 0.0158849 | 0 | 1.831529 | 1 | 60 | 150 | no_ion
2 | 19980.47 | 0.0441951 | 0.0080656 | 0 | 1.832917 | 1 | 60 | 150 | no_ion
2 | 15878.91 | 0.0443238 | 0.0059569 | 0 | 1.832917 | 1 | 60 | 150 | no_ion
2 | 12597.66 | 0.0444952 | 0.0042152 | 0 | 1.832917 | 1 | 60 | 150 | no_ion
2 | 10019.53 | 0.0446694 | 0.0028132 | 0 | 1.832917 | 1 | 60 | 150 | no_ion
2 | 7928.241 | 0.0449036 | 0.0015967 | 0 | 1.832917 | 1 | 60 | 150 | no_ion
2 | 6307.871 | 0.0451624 | 0.0005964 | 0 | 1.832917 | 1 | 60 | 150 | no_ion
2 | 5034.722 | 0.0454395 | -0.000263 | 0 | 1.832917 | 1 | 60 | 150 | no_ion
2 | 3993.056 | 0.045754 | -0.0010391 | 0 | 1.832917 | 1 | 60 | 150 | no_ion
2 | 3144.055 | 0.0461008 | -0.0017775 | 0 | 1.832917 | 1 | 60 | 150 | no_ion
2 | 2519.531 | 0.0464549 | -0.0024109 | 0 | 1.832917 | 1 | 60 | 150 | no_ion
2 | 2000.762 | 0.0468969 | -0.0030662 | 0 | 1.832917 | 1 | 60 | 150 | no_ion
2 | 1580.669 | 0.0474111 | -0.0037371 | 0 | 1.832917 | 1 | 60 | 150 | no_ion
2 | 1253.634 | 0.047977 | -0.0044055 | 0 | 1.832917 | 1 | 60 | 150 | no_ion
2 | 1000.702 | 0.048569 | -0.0050755 | 0 | 1.832917 | 1 | 60 | 150 | no_ion
2 | 790.0281 | 0.0492315 | -0.0058049 | 0 | 1.832917 | 1 | 60 | 150 | no_ion
2 | 628.811 | 0.0499808 | -0.0065621 | 0 | 1.832917 | 1 | 60 | 150 | no_ion
2 | 502.2321 | 0.0508072 | -0.0073602 | 0 | 1.832917 | 1 | 60 | 150 | no_ion
2 | 400.1524 | 0.0517164 | -0.0082524 | 0 | 1.832917 | 1 | 60 | 150 | no_ion
2 | 315.5048 | 0.0527409 | -0.0093024 | 0 | 1.832917 | 1 | 60 | 150 | no_ion
2 | 252.0161 | 0.0538524 | -0.0104278 | 0 | 1.832917 | 1 | 60 | 150 | no_ion
2 | 200.3205 | 0.0551191 | -0.0117141 | 0 | 1.832917 | 1 | 60 | 150 | no_ion
2 | 158.0056 | 0.0566107 | -0.0132165 | 0 | 1.832917 | 1 | 60 | 150 | no_ion
2 | 125.558 | 0.0582644 | -0.0148302 | 0 | 1.832917 | 1 | 60 | 150 | no_ion
2 | 99.734 | 0.0601662 | -0.0166 | 0 | 1.832917 | 1 | 60 | 150 | no_ion
2 | 79.44915 | 0.0627884 | -0.0185062 | 0 | 1.832917 | 1 | 60 | 150 | no_ion
2 | 62.91946 | 0.0653058 | -0.0205206 | 0 | 1.832917 | 1 | 60 | 150 | no_ion
2 | 49.86702 | 0.0683015 | -0.022544 | 0 | 1.832917 | 1 | 60 | 150 | no_ion
2 | 38.42213 | 0.0718222 | -0.02484 | 0 | 1.832917 | 1 | 60 | 150 | no_ion
2 | 31.25 | 0.0751113 | -0.0266328 | 0 | 1.832917 | 1 | 60 | 150 | no_ion
2 | 24.93351 | 0.0788498 | -0.028524 | 0 | 1.832917 | 1 | 60 | 150 | no_ion
2 | 20.03205 | 0.0827767 | -0.0302945 | 0 | 1.832917 | 1 | 60 | 150 | no_ion
2 | 15.625 | 0.0873213 | -0.0321287 | 0 | 1.832917 | 1 | 60 | 150 | no_ion
2 | 12.46675 | 0.0915865 | -0.0337116 | 0 | 1.832917 | 1 | 60 | 150 | no_ion
2 | 9.9734 | 0.0960687 | -0.0351254 | 0 | 1.832917 | 1 | 60 | 150 | no_ion
2 | 7.971939 | 0.1004533 | -0.0363427 | 0 | 1.832917 | 1 | 60 | 150 | no_ion
2 | 6.351626 | 0.1052643 | -0.0373392 | 0 | 1.832917 | 1 | 60 | 150 | no_ion
2 | 5.013369 | 0.1099969 | -0.0381037 | 0 | 1.832917 | 1 | 60 | 150 | no_ion
2 | 3.985969 | 0.1150066 | -0.0385352 | 0 | 1.832917 | 1 | 60 | 150 | no_ion
2 | 3.175813 | 0.1197168 | -0.0386686 | 0 | 1.832917 | 1 | 60 | 150 | no_ion
2 | 2.516103 | 0.1250652 | -0.0381615 | 0 | 1.832917 | 1 | 60 | 150 | no_ion
2 | 1.99553 | 0.1294281 | -0.0373491 | 0 | 1.832917 | 1 | 60 | 150 | no_ion
2 | 1.587906 | 0.1341093 | -0.0368111 | 0 | 1.832917 | 1 | 60 | 150 | no_ion
2 | 1.258052 | 0.138522 | -0.0357203 | 0 | 1.832917 | 1 | 60 | 150 | no_ion
2 | 0.997765 | 0.1429734 | -0.0342807 | 0 | 1.832917 | 1 | 60 | 150 | no_ion
2 | 0.7927448 | 0.1471392 | -0.0324682 | 0 | 1.832917 | 1 | 60 | 150 | no_ion
2 | 0.6290258 | 0.1509813 | -0.0304364 | 0 | 1.832917 | 1 | 60 | 150 | no_ion
2 | 0.4988825 | 0.154173 | -0.028103 | 0 | 1.832917 | 1 | 60 | 150 | no_ion
2 | 0.3985969 | 0.157314 | -0.0254387 | 0 | 1.832917 | 1 | 60 | 150 | no_ion
2 | 0.316723 | 0.1596404 | -0.0227499 | 0 | 1.832917 | 1 | 60 | 150 | no_ion
2 | 0.2514753 | 0.161664 | -0.0194222 | 0 | 1.832917 | 1 | 60 | 150 | no_ion
2 | 0.1999787 | 0.1637651 | -0.0158406 | 0 | 1.832917 | 1 | 60 | 150 | no_ion
2 | 0.1587906 | 0.1646787 | -0.0123562 | 0 | 1.832917 | 1 | 60 | 150 | no_ion
2 | 0.1260081 | 0.1656558 | -0.008283 | 0 | 1.832917 | 1 | 60 | 150 | no_ion
2 | 0.1001603 | 0.1655357 | -0.0050506 | 0 | 1.832917 | 1 | 60 | 150 | no_ion
2 | 0.0795031 | 0.1650444 | -0.0011636 | 0 | 1.832917 | 1 | 60 | 150 | no_ion
2 | 0.0631398 | 0.1643969 | 0.0026815 | 0 | 1.832917 | 1 | 60 | 150 | no_ion
2 | 0.050123 | 0.16311 | 0.0061638 | 0 | 1.832917 | 1 | 60 | 150 | no_ion
2 | 0.0398326 | 0.1615801 | 0.0090122 | 0 | 1.832917 | 1 | 60 | 150 | no_ion
2 | 0.0316381 | 0.1597358 | 0.0108782 | 0 | 1.832917 | 1 | 60 | 150 | no_ion
2 | 0.025126 | 0.1578172 | 0.0125571 | 0 | 1.832917 | 1 | 60 | 150 | no_ion
2 | 0.019957 | 0.1560653 | 0.0135652 | 0 | 1.832917 | 1 | 60 | 150 | no_ion
2 | 0.015849 | 0.1542542 | 0.0148108 | 0 | 1.832917 | 1 | 60 | 150 | no_ion
2 | 0.01259 | 0.1525214 | 0.0153743 | 0 | 1.832917 | 1 | 60 | 150 | no_ion
2 | 0.0100006 | 0.1508395 | 0.0158745 | 0 | 1.832917 | 1 | 60 | 150 | no_ion
4 | 19980.47 | 0.0441602 | 0.0080741 | 0 | 1.831958 | 1 | 60 | 150 | no_ion
4 | 15878.91 | 0.0442698 | 0.0059671 | 0 | 1.831958 | 1 | 60 | 150 | no_ion
4 | 12597.66 | 0.0444497 | 0.0042509 | 0 | 1.831958 | 1 | 60 | 150 | no_ion
4 | 10019.53 | 0.044622 | 0.0028326 | 0 | 1.831958 | 1 | 60 | 150 | no_ion
4 | 7928.241 | 0.0449009 | 0.0016193 | 0 | 1.831958 | 1 | 60 | 150 | no_ion
4 | 6307.871 | 0.0451414 | 0.0006301 | 0 | 1.831958 | 1 | 60 | 150 | no_ion
4 | 5034.722 | 0.0453648 | -0.0002231 | 0 | 1.831958 | 1 | 60 | 150 | no_ion
4 | 3993.056 | 0.0456809 | -0.0009955 | 0 | 1.831958 | 1 | 60 | 150 | no_ion
4 | 3144.055 | 0.0460338 | -0.0017269 | 0 | 1.831958 | 1 | 60 | 150 | no_ion
4 | 2519.531 | 0.0464034 | -0.0023708 | 0 | 1.831958 | 1 | 60 | 150 | no_ion
4 | 2000.762 | 0.0468154 | -0.0030175 | 0 | 1.831958 | 1 | 60 | 150 | no_ion
4 | 1580.669 | 0.0472683 | -0.0036682 | 0 | 1.831958 | 1 | 60 | 150 | no_ion
4 | 1253.634 | 0.0478482 | -0.0043338 | 0 | 1.831958 | 1 | 60 | 150 | no_ion
4 | 1000.702 | 0.0484444 | -0.0050122 | 0 | 1.831958 | 1 | 60 | 150 | no_ion
4 | 790.0281 | 0.0491183 | -0.0057349 | 0 | 1.831958 | 1 | 60 | 150 | no_ion
4 | 628.811 | 0.0498671 | -0.0064977 | 0 | 1.831958 | 1 | 60 | 150 | no_ion
4 | 502.2321 | 0.0506328 | -0.0072767 | 0 | 1.831958 | 1 | 60 | 150 | no_ion
4 | 400.1524 | 0.0515311 | -0.0081662 | 0 | 1.831958 | 1 | 60 | 150 | no_ion
4 | 315.5048 | 0.0525798 | -0.0092138 | 0 | 1.831958 | 1 | 60 | 150 | no_ion
4 | 252.0161 | 0.053642 | -0.010323 | 0 | 1.831958 | 1 | 60 | 150 | no_ion
4 | 200.3205 | 0.054892 | -0.011603 | 0 | 1.831958 | 1 | 60 | 150 | no_ion
4 | 158.0056 | 0.056298 | -0.0130733 | 0 | 1.831958 | 1 | 60 | 150 | no_ion
4 | 125.558 | 0.0580153 | -0.014711 | 0 | 1.831958 | 1 | 60 | 150 | no_ion
4 | 99.734 | 0.0598044 | -0.0164494 | 0 | 1.831958 | 1 | 60 | 150 | no_ion
4 | 79.44915 | 0.0624234 | -0.0183811 | 0 | 1.831958 | 1 | 60 | 150 | no_ion
4 | 62.91946 | 0.0650512 | -0.0204081 | 0 | 1.831958 | 1 | 60 | 150 | no_ion
4 | 49.86702 | 0.0679865 | -0.0224663 | 0 | 1.831958 | 1 | 60 | 150 | no_ion
4 | 38.42213 | 0.0717266 | -0.0247796 | 0 | 1.831958 | 1 | 60 | 150 | no_ion
4 | 31.25 | 0.0748143 | -0.0265507 | 0 | 1.831958 | 1 | 60 | 150 | no_ion
4 | 24.93351 | 0.0786189 | -0.0284401 | 0 | 1.831958 | 1 | 60 | 150 | no_ion
4 | 20.03205 | 0.0825365 | -0.0301808 | 0 | 1.831958 | 1 | 60 | 150 | no_ion
4 | 15.625 | 0.0871721 | -0.0320514 | 0 | 1.831958 | 1 | 60 | 150 | no_ion
4 | 12.46675 | 0.0914625 | -0.0336015 | 0 | 1.831958 | 1 | 60 | 150 | no_ion
4 | 9.9734 | 0.0958357 | -0.0350115 | 0 | 1.831958 | 1 | 60 | 150 | no_ion
4 | 7.971939 | 0.1003265 | -0.0361914 | 0 | 1.831958 | 1 | 60 | 150 | no_ion
4 | 6.351626 | 0.1051131 | -0.0371928 | 0 | 1.831958 | 1 | 60 | 150 | no_ion
4 | 5.013369 | 0.1099359 | -0.0379444 | 0 | 1.831958 | 1 | 60 | 150 | no_ion
4 | 3.985969 | 0.1145325 | -0.0383873 | 0 | 1.831958 | 1 | 60 | 150 | no_ion
4 | 3.175813 | 0.1192942 | -0.0385003 | 0 | 1.831958 | 1 | 60 | 150 | no_ion
4 | 2.516103 | 0.1240667 | -0.0381378 | 0 | 1.831958 | 1 | 60 | 150 | no_ion
4 | 1.99553 | 0.128584 | -0.0371972 | 0 | 1.831958 | 1 | 60 | 150 | no_ion
4 | 1.587906 | 0.1333479 | -0.0368091 | 0 | 1.831958 | 1 | 60 | 150 | no_ion
4 | 1.258052 | 0.1377534 | -0.0356586 | 0 | 1.831958 | 1 | 60 | 150 | no_ion
4 | 0.997765 | 0.1423466 | -0.0342424 | 0 | 1.831958 | 1 | 60 | 150 | no_ion
4 | 0.7927448 | 0.1463068 | -0.0326116 | 0 | 1.831958 | 1 | 60 | 150 | no_ion
4 | 0.6290258 | 0.1500482 | -0.0306127 | 0 | 1.831958 | 1 | 60 | 150 | no_ion
4 | 0.4988825 | 0.1535334 | -0.0282073 | 0 | 1.831958 | 1 | 60 | 150 | no_ion
4 | 0.3985969 | 0.1565003 | -0.0256523 | 0 | 1.831958 | 1 | 60 | 150 | no_ion
4 | 0.316723 | 0.159168 | -0.0230197 | 0 | 1.831958 | 1 | 60 | 150 | no_ion
4 | 0.2514753 | 0.1615645 | -0.0195976 | 0 | 1.831958 | 1 | 60 | 150 | no_ion
4 | 0.1999787 | 0.1631643 | -0.0164184 | 0 | 1.831958 | 1 | 60 | 150 | no_ion
4 | 0.1587906 | 0.1648079 | -0.0126592 | 0 | 1.831958 | 1 | 60 | 150 | no_ion
4 | 0.1260081 | 0.1655089 | -0.0091042 | 0 | 1.831958 | 1 | 60 | 150 | no_ion
4 | 0.1001603 | 0.1656671 | -0.0049449 | 0 | 1.831958 | 1 | 60 | 150 | no_ion
4 | 0.0795031 | 0.1654305 | -0.0013564 | 0 | 1.831958 | 1 | 60 | 150 | no_ion
4 | 0.0631398 | 0.1651092 | 0.0029892 | 0 | 1.831958 | 1 | 60 | 150 | no_ion
4 | 0.050123 | 0.1639273 | 0.0061405 | 0 | 1.831958 | 1 | 60 | 150 | no_ion
4 | 0.0398326 | 0.162543 | 0.0089621 | 0 | 1.831958 | 1 | 60 | 150 | no_ion
4 | 0.0316381 | 0.1612404 | 0.0110468 | 0 | 1.831958 | 1 | 60 | 150 | no_ion
4 | 0.025126 | 0.1594949 | 0.012823 | 0 | 1.831958 | 1 | 60 | 150 | no_ion
4 | 0.019957 | 0.1576638 | 0.0142897 | 0 | 1.831958 | 1 | 60 | 150 | no_ion
4 | 0.015849 | 0.1561709 | 0.0153283 | 0 | 1.831958 | 1 | 60 | 150 | no_ion
4 | 0.01259 | 0.1546389 | 0.0164021 | 0 | 1.831958 | 1 | 60 | 150 | no_ion
4 | 0.0100006 | 0.152735 | 0.016843 | 0 | 1.831958 | 1 | 60 | 150 | no_ion
6 | 19980.47 | 0.044133 | 0.0080776 | 0 | 1.832973 | 1 | 60 | 150 | no_ion
6 | 15878.91 | 0.0442519 | 0.0059754 | 0 | 1.832973 | 1 | 60 | 150 | no_ion
6 | 12597.66 | 0.0444223 | 0.0042421 | 0 | 1.832973 | 1 | 60 | 150 | no_ion
6 | 10019.53 | 0.0445853 | 0.0028406 | 0 | 1.832973 | 1 | 60 | 150 | no_ion
6 | 7928.241 | 0.0448539 | 0.0016431 | 0 | 1.832973 | 1 | 60 | 150 | no_ion
6 | 6307.871 | 0.0451128 | 0.0006457 | 0 | 1.832973 | 1 | 60 | 150 | no_ion
6 | 5034.722 | 0.0453594 | -0.000209 | 0 | 1.832973 | 1 | 60 | 150 | no_ion
6 | 3993.056 | 0.0456685 | -0.0009859 | 0 | 1.832973 | 1 | 60 | 150 | no_ion
6 | 3144.055 | 0.0460132 | -0.0017241 | 0 | 1.832973 | 1 | 60 | 150 | no_ion
6 | 2519.531 | 0.0464031 | -0.0023712 | 0 | 1.832973 | 1 | 60 | 150 | no_ion
6 | 2000.762 | 0.0468435 | -0.0030266 | 0 | 1.832973 | 1 | 60 | 150 | no_ion
6 | 1580.669 | 0.0472723 | -0.0036728 | 0 | 1.832973 | 1 | 60 | 150 | no_ion
6 | 1253.634 | 0.0478154 | -0.0043314 | 0 | 1.832973 | 1 | 60 | 150 | no_ion
6 | 1000.702 | 0.0483943 | -0.0049964 | 0 | 1.832973 | 1 | 60 | 150 | no_ion
6 | 790.0281 | 0.0490773 | -0.0057301 | 0 | 1.832973 | 1 | 60 | 150 | no_ion
6 | 628.811 | 0.049825 | -0.0064868 | 0 | 1.832973 | 1 | 60 | 150 | no_ion
6 | 502.2321 | 0.0506084 | -0.007268 | 0 | 1.832973 | 1 | 60 | 150 | no_ion
6 | 400.1524 | 0.0515566 | -0.0081843 | 0 | 1.832973 | 1 | 60 | 150 | no_ion
6 | 315.5048 | 0.0525924 | -0.0092373 | 0 | 1.832973 | 1 | 60 | 150 | no_ion
6 | 252.0161 | 0.0536386 | -0.010332 | 0 | 1.832973 | 1 | 60 | 150 | no_ion
6 | 200.3205 | 0.0548726 | -0.0116067 | 0 | 1.832973 | 1 | 60 | 150 | no_ion
6 | 158.0056 | 0.056373 | -0.0131108 | 0 | 1.832973 | 1 | 60 | 150 | no_ion
6 | 125.558 | 0.0580538 | -0.0147277 | 0 | 1.832973 | 1 | 60 | 150 | no_ion
6 | 99.734 | 0.05995 | -0.0164851 | 0 | 1.832973 | 1 | 60 | 150 | no_ion
6 | 79.44915 | 0.062417 | -0.0184003 | 0 | 1.832973 | 1 | 60 | 150 | no_ion
6 | 62.91946 | 0.0650634 | -0.0204238 | 0 | 1.832973 | 1 | 60 | 150 | no_ion
6 | 49.86702 | 0.0680482 | -0.0224625 | 0 | 1.832973 | 1 | 60 | 150 | no_ion
6 | 38.42213 | 0.0717413 | -0.0247712 | 0 | 1.832973 | 1 | 60 | 150 | no_ion
6 | 31.25 | 0.0747329 | -0.0265189 | 0 | 1.832973 | 1 | 60 | 150 | no_ion
6 | 24.93351 | 0.0786723 | -0.0283995 | 0 | 1.832973 | 1 | 60 | 150 | no_ion
6 | 20.03205 | 0.0823531 | -0.0301637 | 0 | 1.832973 | 1 | 60 | 150 | no_ion
6 | 15.625 | 0.0869906 | -0.0319944 | 0 | 1.832973 | 1 | 60 | 150 | no_ion
6 | 12.46675 | 0.091169 | -0.0335295 | 0 | 1.832973 | 1 | 60 | 150 | no_ion
6 | 9.9734 | 0.0955675 | -0.0349194 | 0 | 1.832973 | 1 | 60 | 150 | no_ion
6 | 7.971939 | 0.1002991 | -0.0360992 | 0 | 1.832973 | 1 | 60 | 150 | no_ion
6 | 6.351626 | 0.1045881 | -0.0371232 | 0 | 1.832973 | 1 | 60 | 150 | no_ion
6 | 5.013369 | 0.1095628 | -0.0378953 | 0 | 1.832973 | 1 | 60 | 150 | no_ion
6 | 3.985969 | 0.1140825 | -0.0383157 | 0 | 1.832973 | 1 | 60 | 150 | no_ion
6 | 3.175813 | 0.1187342 | -0.0384217 | 0 | 1.832973 | 1 | 60 | 150 | no_ion
6 | 2.516103 | 0.1239585 | -0.03797 | 0 | 1.832973 | 1 | 60 | 150 | no_ion
6 | 1.99553 | 0.1281146 | -0.0373545 | 0 | 1.832973 | 1 | 60 | 150 | no_ion
6 | 1.587906 | 0.1330795 | -0.0367458 | 0 | 1.832973 | 1 | 60 | 150 | no_ion
6 | 1.258052 | 0.1374865 | -0.0357597 | 0 | 1.832973 | 1 | 60 | 150 | no_ion
6 | 0.997765 | 0.142117 | -0.0343638 | 0 | 1.832973 | 1 | 60 | 150 | no_ion
6 | 0.7927448 | 0.146235 | -0.0324892 | 0 | 1.832973 | 1 | 60 | 150 | no_ion
6 | 0.6290258 | 0.149891 | -0.0306058 | 0 | 1.832973 | 1 | 60 | 150 | no_ion
6 | 0.4988825 | 0.1534057 | -0.0281227 | 0 | 1.832973 | 1 | 60 | 150 | no_ion
6 | 0.3985969 | 0.1562536 | -0.0260293 | 0 | 1.832973 | 1 | 60 | 150 | no_ion
6 | 0.316723 | 0.1587503 | -0.023028 | 0 | 1.832973 | 1 | 60 | 150 | no_ion
6 | 0.2514753 | 0.1611725 | -0.0199799 | 0 | 1.832973 | 1 | 60 | 150 | no_ion
6 | 0.1999787 | 0.1628018 | -0.0166189 | 0 | 1.832973 | 1 | 60 | 150 | no_ion
6 | 0.1587906 | 0.1643907 | -0.01326 | 0 | 1.832973 | 1 | 60 | 150 | no_ion
6 | 0.1260081 | 0.1654513 | -0.0092541 | 0 | 1.832973 | 1 | 60 | 150 | no_ion
6 | 0.1001603 | 0.1653996 | -0.0055381 | 0 | 1.832973 | 1 | 60 | 150 | no_ion
6 | 0.0795031 | 0.1651072 | -0.0014879 | 0 | 1.832973 | 1 | 60 | 150 | no_ion
6 | 0.0631398 | 0.1646478 | 0.002276 | 0 | 1.832973 | 1 | 60 | 150 | no_ion
6 | 0.050123 | 0.1634876 | 0.0057839 | 0 | 1.832973 | 1 | 60 | 150 | no_ion
6 | 0.0398326 | 0.162287 | 0.0081353 | 0 | 1.832973 | 1 | 60 | 150 | no_ion
6 | 0.0316381 | 0.1606628 | 0.0105103 | 0 | 1.832973 | 1 | 60 | 150 | no_ion
6 | 0.025126 | 0.1589485 | 0.0123046 | 0 | 1.832973 | 1 | 60 | 150 | no_ion
6 | 0.019957 | 0.1572209 | 0.013843 | 0 | 1.832973 | 1 | 60 | 150 | no_ion
6 | 0.015849 | 0.1555523 | 0.014864 | 0 | 1.832973 | 1 | 60 | 150 | no_ion
6 | 0.01259 | 0.1539491 | 0.0154484 | 0 | 1.832973 | 1 | 60 | 150 | no_ion
6 | 0.0100006 | 0.1523065 | 0.015958 | 0 | 1.832973 | 1 | 60 | 150 | no_ion