## Sheet1
Time(h) | Freq | Zreal | Zimag | ppm | mean_voltage | current | temperature | flow | Label
0 | 19980.47 | 0.0443506 | 0.0028046 | 2 | 1.944705 | 1 | 60 | 150 | Ni2+_ion
0 | 15878.91 | 0.0445809 | 0.0013091 | 2 | 1.944705 | 1 | 60 | 150 | Ni2+_ion
0 | 12597.66 | 0.0448417 | 1.17612e-05 | 2 | 1.944705 | 1 | 60 | 150 | Ni2+_ion
0 | 10019.53 | 0.0451768 | -0.0011458 | 2 | 1.944705 | 1 | 60 | 150 | Ni2+_ion
0 | 7928.241 | 0.0455863 | -0.0022317 | 2 | 1.944705 | 1 | 60 | 150 | Ni2+_ion
0 | 6307.871 | 0.0460516 | -0.0032218 | 2 | 1.944705 | 1 | 60 | 150 | Ni2+_ion
0 | 5034.722 | 0.0465876 | -0.0041783 | 2 | 1.944705 | 1 | 60 | 150 | Ni2+_ion
0 | 3993.056 | 0.0472252 | -0.0051481 | 2 | 1.944705 | 1 | 60 | 150 | Ni2+_ion
0 | 3144.055 | 0.0480223 | -0.0061505 | 2 | 1.944705 | 1 | 60 | 150 | Ni2+_ion
0 | 2519.531 | 0.0488517 | -0.0070902 | 2 | 1.944705 | 1 | 60 | 150 | Ni2+_ion
0 | 2000.762 | 0.0498346 | -0.008081 | 2 | 1.944705 | 1 | 60 | 150 | Ni2+_ion
0 | 1580.669 | 0.0509744 | -0.0091262 | 2 | 1.944705 | 1 | 60 | 150 | Ni2+_ion
0 | 1253.634 | 0.0522385 | -0.0101788 | 2 | 1.944705 | 1 | 60 | 150 | Ni2+_ion
0 | 1000.702 | 0.0535935 | -0.0112434 | 2 | 1.944705 | 1 | 60 | 150 | Ni2+_ion
0 | 790.0281 | 0.055154 | -0.0124124 | 2 | 1.944705 | 1 | 60 | 150 | Ni2+_ion
0 | 628.811 | 0.0567869 | -0.0135964 | 2 | 1.944705 | 1 | 60 | 150 | Ni2+_ion
0 | 502.2321 | 0.0585312 | -0.0148239 | 2 | 1.944705 | 1 | 60 | 150 | Ni2+_ion
0 | 400.1524 | 0.0604474 | -0.0161861 | 2 | 1.944705 | 1 | 60 | 150 | Ni2+_ion
0 | 315.5048 | 0.0626361 | -0.0177338 | 2 | 1.944705 | 1 | 60 | 150 | Ni2+_ion
0 | 252.0161 | 0.0649073 | -0.0193605 | 2 | 1.944705 | 1 | 60 | 150 | Ni2+_ion
0 | 200.3205 | 0.0674277 | -0.021118 | 2 | 1.944705 | 1 | 60 | 150 | Ni2+_ion
0 | 158.0056 | 0.070311 | -0.0230757 | 2 | 1.944705 | 1 | 60 | 150 | Ni2+_ion
0 | 125.558 | 0.0734496 | -0.0251703 | 2 | 1.944705 | 1 | 60 | 150 | Ni2+_ion
0 | 99.734 | 0.0768172 | -0.0273434 | 2 | 1.944705 | 1 | 60 | 150 | Ni2+_ion
0 | 79.44915 | 0.0810579 | -0.0297394 | 2 | 1.944705 | 1 | 60 | 150 | Ni2+_ion
0 | 62.91946 | 0.0852223 | -0.032147 | 2 | 1.944705 | 1 | 60 | 150 | Ni2+_ion
0 | 49.86702 | 0.0898682 | -0.0345989 | 2 | 1.944705 | 1 | 60 | 150 | Ni2+_ion
0 | 38.42213 | 0.0954026 | -0.0373403 | 2 | 1.944705 | 1 | 60 | 150 | Ni2+_ion
0 | 31.25 | 0.1000376 | -0.0394649 | 2 | 1.944705 | 1 | 60 | 150 | Ni2+_ion
0 | 24.93351 | 0.1055393 | -0.0417617 | 2 | 1.944705 | 1 | 60 | 150 | Ni2+_ion
0 | 20.03205 | 0.1108432 | -0.0439005 | 2 | 1.944705 | 1 | 60 | 150 | Ni2+_ion
0 | 15.625 | 0.1171174 | -0.0462302 | 2 | 1.944705 | 1 | 60 | 150 | Ni2+_ion
0 | 12.46675 | 0.1229916 | -0.0482505 | 2 | 1.944705 | 1 | 60 | 150 | Ni2+_ion
0 | 9.9734 | 0.1280535 | -0.0500559 | 2 | 1.944705 | 1 | 60 | 150 | Ni2+_ion
0 | 7.971939 | 0.1337758 | -0.0517312 | 2 | 1.944705 | 1 | 60 | 150 | Ni2+_ion
0 | 6.351626 | 0.1395235 | -0.053166 | 2 | 1.944705 | 1 | 60 | 150 | Ni2+_ion
0 | 5.013369 | 0.1455877 | -0.0544835 | 2 | 1.944705 | 1 | 60 | 150 | Ni2+_ion
0 | 3.985969 | 0.1510633 | -0.0553521 | 2 | 1.944705 | 1 | 60 | 150 | Ni2+_ion
0 | 3.175813 | 0.1563065 | -0.055967 | 2 | 1.944705 | 1 | 60 | 150 | Ni2+_ion
0 | 2.516103 | 0.1612625 | -0.05593 | 2 | 1.944705 | 1 | 60 | 150 | Ni2+_ion
0 | 1.99553 | 0.1655245 | -0.0554497 | 2 | 1.944705 | 1 | 60 | 150 | Ni2+_ion
0 | 1.587906 | 0.1705189 | -0.055432 | 2 | 1.944705 | 1 | 60 | 150 | Ni2+_ion
0 | 1.258052 | 0.1753192 | -0.0549014 | 2 | 1.944705 | 1 | 60 | 150 | Ni2+_ion
0 | 0.997765 | 0.1808011 | -0.0536291 | 2 | 1.944705 | 1 | 60 | 150 | Ni2+_ion
0 | 0.7927448 | 0.1853506 | -0.0520161 | 2 | 1.944705 | 1 | 60 | 150 | Ni2+_ion
0 | 0.6290258 | 0.1895849 | -0.0501259 | 2 | 1.944705 | 1 | 60 | 150 | Ni2+_ion
0 | 0.4988825 | 0.193796 | -0.0476112 | 2 | 1.944705 | 1 | 60 | 150 | Ni2+_ion
0 | 0.3985969 | 0.1976387 | -0.044405 | 2 | 1.944705 | 1 | 60 | 150 | Ni2+_ion
0 | 0.316723 | 0.2017608 | -0.0407215 | 2 | 1.944705 | 1 | 60 | 150 | Ni2+_ion
0 | 0.2514753 | 0.2058567 | -0.0360361 | 2 | 1.944705 | 1 | 60 | 150 | Ni2+_ion
0 | 0.1999787 | 0.2097786 | -0.0306453 | 2 | 1.944705 | 1 | 60 | 150 | Ni2+_ion
0 | 0.1587906 | 0.2136134 | -0.0244599 | 2 | 1.944705 | 1 | 60 | 150 | Ni2+_ion
0 | 0.1260081 | 0.216707 | -0.0175473 | 2 | 1.944705 | 1 | 60 | 150 | Ni2+_ion
0 | 0.1001603 | 0.2193553 | -0.0100334 | 2 | 1.944705 | 1 | 60 | 150 | Ni2+_ion
0 | 0.0795031 | 0.221523 | -0.001511 | 2 | 1.944705 | 1 | 60 | 150 | Ni2+_ion
0 | 0.0631398 | 0.2242448 | 0.0083599 | 2 | 1.944705 | 1 | 60 | 150 | Ni2+_ion
0 | 0.050123 | 0.2249176 | 0.0174315 | 2 | 1.944705 | 1 | 60 | 150 | Ni2+_ion
0 | 0.0398326 | 0.2245523 | 0.0259832 | 2 | 1.944705 | 1 | 60 | 150 | Ni2+_ion
0 | 0.0316381 | 0.2233516 | 0.0340308 | 2 | 1.944705 | 1 | 60 | 150 | Ni2+_ion
0 | 0.025126 | 0.2211217 | 0.0413758 | 2 | 1.944705 | 1 | 60 | 150 | Ni2+_ion
0 | 0.019957 | 0.2178644 | 0.0477057 | 2 | 1.944705 | 1 | 60 | 150 | Ni2+_ion
0 | 0.015849 | 0.2137576 | 0.053029 | 2 | 1.944705 | 1 | 60 | 150 | Ni2+_ion
0 | 0.01259 | 0.2086717 | 0.0573666 | 2 | 1.944705 | 1 | 60 | 150 | Ni2+_ion
0 | 0.0100006 | 0.2032192 | 0.0615468 | 2 | 1.944705 | 1 | 60 | 150 | Ni2+_ion
2 | 19980.47 | 0.0443171 | 0.0028126 | 2 | 1.943515 | 1 | 60 | 150 | Ni2+_ion
2 | 15878.91 | 0.0445428 | 0.0013297 | 2 | 1.943515 | 1 | 60 | 150 | Ni2+_ion
2 | 12597.66 | 0.0448412 | 2.759834e-05 | 2 | 1.943515 | 1 | 60 | 150 | Ni2+_ion
2 | 10019.53 | 0.0451584 | -0.0011232 | 2 | 1.943515 | 1 | 60 | 150 | Ni2+_ion
2 | 7928.241 | 0.0455631 | -0.0022034 | 2 | 1.943515 | 1 | 60 | 150 | Ni2+_ion
2 | 6307.871 | 0.0460076 | -0.0031966 | 2 | 1.943515 | 1 | 60 | 150 | Ni2+_ion
2 | 5034.722 | 0.0465367 | -0.0041586 | 2 | 1.943515 | 1 | 60 | 150 | Ni2+_ion
2 | 3993.056 | 0.0471832 | -0.0051302 | 2 | 1.943515 | 1 | 60 | 150 | Ni2+_ion
2 | 3144.055 | 0.047964 | -0.0061426 | 2 | 1.943515 | 1 | 60 | 150 | Ni2+_ion
2 | 2519.531 | 0.0487823 | -0.0070915 | 2 | 1.943515 | 1 | 60 | 150 | Ni2+_ion
2 | 2000.762 | 0.0497692 | -0.0080987 | 2 | 1.943515 | 1 | 60 | 150 | Ni2+_ion
2 | 1580.669 | 0.0509169 | -0.0091526 | 2 | 1.943515 | 1 | 60 | 150 | Ni2+_ion
2 | 1253.634 | 0.0521836 | -0.0102275 | 2 | 1.943515 | 1 | 60 | 150 | Ni2+_ion
2 | 1000.702 | 0.0535439 | -0.0112987 | 2 | 1.943515 | 1 | 60 | 150 | Ni2+_ion
2 | 790.0281 | 0.0551175 | -0.0124825 | 2 | 1.943515 | 1 | 60 | 150 | Ni2+_ion
2 | 628.811 | 0.0567515 | -0.0136778 | 2 | 1.943515 | 1 | 60 | 150 | Ni2+_ion
2 | 502.2321 | 0.05852 | -0.0149143 | 2 | 1.943515 | 1 | 60 | 150 | Ni2+_ion
2 | 400.1524 | 0.0604437 | -0.0162887 | 2 | 1.943515 | 1 | 60 | 150 | Ni2+_ion
2 | 315.5048 | 0.0626537 | -0.0178508 | 2 | 1.943515 | 1 | 60 | 150 | Ni2+_ion
2 | 252.0161 | 0.0649329 | -0.0194699 | 2 | 1.943515 | 1 | 60 | 150 | Ni2+_ion
2 | 200.3205 | 0.067488 | -0.021251 | 2 | 1.943515 | 1 | 60 | 150 | Ni2+_ion
2 | 158.0056 | 0.0704096 | -0.0232513 | 2 | 1.943515 | 1 | 60 | 150 | Ni2+_ion
2 | 125.558 | 0.0734956 | -0.0252635 | 2 | 1.943515 | 1 | 60 | 150 | Ni2+_ion
2 | 99.734 | 0.076923 | -0.0274688 | 2 | 1.943515 | 1 | 60 | 150 | Ni2+_ion
2 | 79.44915 | 0.0811993 | -0.0298783 | 2 | 1.943515 | 1 | 60 | 150 | Ni2+_ion
2 | 62.91946 | 0.0854845 | -0.0323111 | 2 | 1.943515 | 1 | 60 | 150 | Ni2+_ion
2 | 49.86702 | 0.089969 | -0.0346932 | 2 | 1.943515 | 1 | 60 | 150 | Ni2+_ion
2 | 38.42213 | 0.0956522 | -0.0373691 | 2 | 1.943515 | 1 | 60 | 150 | Ni2+_ion
2 | 31.25 | 0.1002941 | -0.039429 | 2 | 1.943515 | 1 | 60 | 150 | Ni2+_ion
2 | 24.93351 | 0.1057773 | -0.0416274 | 2 | 1.943515 | 1 | 60 | 150 | Ni2+_ion
2 | 20.03205 | 0.111089 | -0.0436657 | 2 | 1.943515 | 1 | 60 | 150 | Ni2+_ion
2 | 15.625 | 0.1170826 | -0.0458645 | 2 | 1.943515 | 1 | 60 | 150 | Ni2+_ion
2 | 12.46675 | 0.1231026 | -0.0477913 | 2 | 1.943515 | 1 | 60 | 150 | Ni2+_ion
2 | 9.9734 | 0.1288582 | -0.0495181 | 2 | 1.943515 | 1 | 60 | 150 | Ni2+_ion
2 | 7.971939 | 0.1338797 | -0.0510508 | 2 | 1.943515 | 1 | 60 | 150 | Ni2+_ion
2 | 6.351626 | 0.1394677 | -0.0524412 | 2 | 1.943515 | 1 | 60 | 150 | Ni2+_ion
2 | 5.013369 | 0.1452543 | -0.0535989 | 2 | 1.943515 | 1 | 60 | 150 | Ni2+_ion
2 | 3.985969 | 0.1506058 | -0.0544283 | 2 | 1.943515 | 1 | 60 | 150 | Ni2+_ion
2 | 3.175813 | 0.1557414 | -0.0549757 | 2 | 1.943515 | 1 | 60 | 150 | Ni2+_ion
2 | 2.516103 | 0.1604558 | -0.0549513 | 2 | 1.943515 | 1 | 60 | 150 | Ni2+_ion
2 | 1.99553 | 0.1646575 | -0.0545425 | 2 | 1.943515 | 1 | 60 | 150 | Ni2+_ion
2 | 1.587906 | 0.1694837 | -0.0545487 | 2 | 1.943515 | 1 | 60 | 150 | Ni2+_ion
2 | 1.258052 | 0.1740802 | -0.0541078 | 2 | 1.943515 | 1 | 60 | 150 | Ni2+_ion
2 | 0.997765 | 0.1795688 | -0.0530716 | 2 | 1.943515 | 1 | 60 | 150 | Ni2+_ion
2 | 0.7927448 | 0.1842003 | -0.0516997 | 2 | 1.943515 | 1 | 60 | 150 | Ni2+_ion
2 | 0.6290258 | 0.1882613 | -0.0498627 | 2 | 1.943515 | 1 | 60 | 150 | Ni2+_ion
2 | 0.4988825 | 0.1925879 | -0.0474725 | 2 | 1.943515 | 1 | 60 | 150 | Ni2+_ion
2 | 0.3985969 | 0.1966374 | -0.044563 | 2 | 1.943515 | 1 | 60 | 150 | Ni2+_ion
2 | 0.316723 | 0.2008201 | -0.0409913 | 2 | 1.943515 | 1 | 60 | 150 | Ni2+_ion
2 | 0.2514753 | 0.2048173 | -0.0366656 | 2 | 1.943515 | 1 | 60 | 150 | Ni2+_ion
2 | 0.1999787 | 0.2090281 | -0.0314705 | 2 | 1.943515 | 1 | 60 | 150 | Ni2+_ion
2 | 0.1587906 | 0.2129448 | -0.0254066 | 2 | 1.943515 | 1 | 60 | 150 | Ni2+_ion
2 | 0.1260081 | 0.2162617 | -0.0186581 | 2 | 1.943515 | 1 | 60 | 150 | Ni2+_ion
2 | 0.1001603 | 0.2190945 | -0.0112636 | 2 | 1.943515 | 1 | 60 | 150 | Ni2+_ion
2 | 0.0795031 | 0.221591 | -0.0029988 | 2 | 1.943515 | 1 | 60 | 150 | Ni2+_ion
2 | 0.0631398 | 0.2249309 | 0.0068404 | 2 | 1.943515 | 1 | 60 | 150 | Ni2+_ion
2 | 0.050123 | 0.225912 | 0.0160655 | 2 | 1.943515 | 1 | 60 | 150 | Ni2+_ion
2 | 0.0398326 | 0.2259047 | 0.0247051 | 2 | 1.943515 | 1 | 60 | 150 | Ni2+_ion
2 | 0.0316381 | 0.2250747 | 0.0326801 | 2 | 1.943515 | 1 | 60 | 150 | Ni2+_ion
2 | 0.025126 | 0.2231944 | 0.0402747 | 2 | 1.943515 | 1 | 60 | 150 | Ni2+_ion
2 | 0.019957 | 0.2198435 | 0.0465685 | 2 | 1.943515 | 1 | 60 | 150 | Ni2+_ion
2 | 0.015849 | 0.2160687 | 0.0524301 | 2 | 1.943515 | 1 | 60 | 150 | Ni2+_ion
2 | 0.01259 | 0.2113003 | 0.0572101 | 2 | 1.943515 | 1 | 60 | 150 | Ni2+_ion
2 | 0.0100006 | 0.2052736 | 0.0610347 | 2 | 1.943515 | 1 | 60 | 150 | Ni2+_ion
4 | 19980.47 | 0.0442434 | 0.0027959 | 2 | 1.94187 | 1 | 60 | 150 | Ni2+_ion
4 | 15878.91 | 0.0444764 | 0.0013184 | 2 | 1.94187 | 1 | 60 | 150 | Ni2+_ion
4 | 12597.66 | 0.0447384 | 1.995315e-05 | 2 | 1.94187 | 1 | 60 | 150 | Ni2+_ion
4 | 10019.53 | 0.045072 | -0.0011326 | 2 | 1.94187 | 1 | 60 | 150 | Ni2+_ion
4 | 7928.241 | 0.0454784 | -0.0022266 | 2 | 1.94187 | 1 | 60 | 150 | Ni2+_ion
4 | 6307.871 | 0.045934 | -0.0032253 | 2 | 1.94187 | 1 | 60 | 150 | Ni2+_ion
4 | 5034.722 | 0.0464511 | -0.0041919 | 2 | 1.94187 | 1 | 60 | 150 | Ni2+_ion
4 | 3993.056 | 0.0471036 | -0.0051727 | 2 | 1.94187 | 1 | 60 | 150 | Ni2+_ion
4 | 3144.055 | 0.047876 | -0.0061938 | 2 | 1.94187 | 1 | 60 | 150 | Ni2+_ion
4 | 2519.531 | 0.0486917 | -0.0071527 | 2 | 1.94187 | 1 | 60 | 150 | Ni2+_ion
4 | 2000.762 | 0.0496798 | -0.0081731 | 2 | 1.94187 | 1 | 60 | 150 | Ni2+_ion
4 | 1580.669 | 0.050844 | -0.0092437 | 2 | 1.94187 | 1 | 60 | 150 | Ni2+_ion
4 | 1253.634 | 0.0521363 | -0.0103406 | 2 | 1.94187 | 1 | 60 | 150 | Ni2+_ion
4 | 1000.702 | 0.0535081 | -0.0114365 | 2 | 1.94187 | 1 | 60 | 150 | Ni2+_ion
4 | 790.0281 | 0.0551037 | -0.0126342 | 2 | 1.94187 | 1 | 60 | 150 | Ni2+_ion
4 | 628.811 | 0.0567624 | -0.0138476 | 2 | 1.94187 | 1 | 60 | 150 | Ni2+_ion
4 | 502.2321 | 0.058551 | -0.0151228 | 2 | 1.94187 | 1 | 60 | 150 | Ni2+_ion
4 | 400.1524 | 0.0605034 | -0.0165181 | 2 | 1.94187 | 1 | 60 | 150 | Ni2+_ion
4 | 315.5048 | 0.0627358 | -0.0180985 | 2 | 1.94187 | 1 | 60 | 150 | Ni2+_ion
4 | 252.0161 | 0.0650382 | -0.019734 | 2 | 1.94187 | 1 | 60 | 150 | Ni2+_ion
4 | 200.3205 | 0.0676349 | -0.021554 | 2 | 1.94187 | 1 | 60 | 150 | Ni2+_ion
4 | 158.0056 | 0.0706134 | -0.0235761 | 2 | 1.94187 | 1 | 60 | 150 | Ni2+_ion
4 | 125.558 | 0.0738072 | -0.0256757 | 2 | 1.94187 | 1 | 60 | 150 | Ni2+_ion
4 | 99.734 | 0.0773274 | -0.0279013 | 2 | 1.94187 | 1 | 60 | 150 | Ni2+_ion
4 | 79.44915 | 0.0816422 | -0.0303015 | 2 | 1.94187 | 1 | 60 | 150 | Ni2+_ion
4 | 62.91946 | 0.0859447 | -0.0326845 | 2 | 1.94187 | 1 | 60 | 150 | Ni2+_ion
4 | 49.86702 | 0.0906807 | -0.0350997 | 2 | 1.94187 | 1 | 60 | 150 | Ni2+_ion
4 | 38.42213 | 0.0962484 | -0.0376902 | 2 | 1.94187 | 1 | 60 | 150 | Ni2+_ion
4 | 31.25 | 0.1008853 | -0.0396867 | 2 | 1.94187 | 1 | 60 | 150 | Ni2+_ion
4 | 24.93351 | 0.1064448 | -0.0418295 | 2 | 1.94187 | 1 | 60 | 150 | Ni2+_ion
4 | 20.03205 | 0.1117636 | -0.0438099 | 2 | 1.94187 | 1 | 60 | 150 | Ni2+_ion
4 | 15.625 | 0.117489 | -0.0458569 | 2 | 1.94187 | 1 | 60 | 150 | Ni2+_ion
4 | 12.46675 | 0.1232183 | -0.0476755 | 2 | 1.94187 | 1 | 60 | 150 | Ni2+_ion
4 | 9.9734 | 0.1285699 | -0.0492916 | 2 | 1.94187 | 1 | 60 | 150 | Ni2+_ion
4 | 7.971939 | 0.1341576 | -0.0507895 | 2 | 1.94187 | 1 | 60 | 150 | Ni2+_ion
4 | 6.351626 | 0.1398349 | -0.0521283 | 2 | 1.94187 | 1 | 60 | 150 | Ni2+_ion
4 | 5.013369 | 0.1454531 | -0.0531644 | 2 | 1.94187 | 1 | 60 | 150 | Ni2+_ion
4 | 3.985969 | 0.1506336 | -0.0539587 | 2 | 1.94187 | 1 | 60 | 150 | Ni2+_ion
4 | 3.175813 | 0.1558344 | -0.0545054 | 2 | 1.94187 | 1 | 60 | 150 | Ni2+_ion
4 | 2.516103 | 0.1603946 | -0.0544927 | 2 | 1.94187 | 1 | 60 | 150 | Ni2+_ion
4 | 1.99553 | 0.1645259 | -0.0540621 | 2 | 1.94187 | 1 | 60 | 150 | Ni2+_ion
4 | 1.587906 | 0.1693516 | -0.0541357 | 2 | 1.94187 | 1 | 60 | 150 | Ni2+_ion
4 | 1.258052 | 0.1737792 | -0.0537732 | 2 | 1.94187 | 1 | 60 | 150 | Ni2+_ion
4 | 0.997765 | 0.1792273 | -0.0527469 | 2 | 1.94187 | 1 | 60 | 150 | Ni2+_ion
4 | 0.7927448 | 0.1837728 | -0.0515042 | 2 | 1.94187 | 1 | 60 | 150 | Ni2+_ion
4 | 0.6290258 | 0.1880404 | -0.0498449 | 2 | 1.94187 | 1 | 60 | 150 | Ni2+_ion
4 | 0.4988825 | 0.1919468 | -0.0476024 | 2 | 1.94187 | 1 | 60 | 150 | Ni2+_ion
4 | 0.3985969 | 0.1963156 | -0.0448128 | 2 | 1.94187 | 1 | 60 | 150 | Ni2+_ion
4 | 0.316723 | 0.20036 | -0.0414187 | 2 | 1.94187 | 1 | 60 | 150 | Ni2+_ion
4 | 0.2514753 | 0.2045998 | -0.0371836 | 2 | 1.94187 | 1 | 60 | 150 | Ni2+_ion
4 | 0.1999787 | 0.2089437 | -0.032251 | 2 | 1.94187 | 1 | 60 | 150 | Ni2+_ion
4 | 0.1587906 | 0.2128785 | -0.0263411 | 2 | 1.94187 | 1 | 60 | 150 | Ni2+_ion
4 | 0.1260081 | 0.2164218 | -0.0195266 | 2 | 1.94187 | 1 | 60 | 150 | Ni2+_ion
4 | 0.1001603 | 0.2191709 | -0.0120785 | 2 | 1.94187 | 1 | 60 | 150 | Ni2+_ion
4 | 0.0795031 | 0.2219619 | -0.0040404 | 2 | 1.94187 | 1 | 60 | 150 | Ni2+_ion
4 | 0.0631398 | 0.2254727 | 0.0056711 | 2 | 1.94187 | 1 | 60 | 150 | Ni2+_ion
4 | 0.050123 | 0.2267017 | 0.0149266 | 2 | 1.94187 | 1 | 60 | 150 | Ni2+_ion
4 | 0.0398326 | 0.2268199 | 0.0235997 | 2 | 1.94187 | 1 | 60 | 150 | Ni2+_ion
4 | 0.0316381 | 0.226036 | 0.0316745 | 2 | 1.94187 | 1 | 60 | 150 | Ni2+_ion
4 | 0.025126 | 0.224253 | 0.0390486 | 2 | 1.94187 | 1 | 60 | 150 | Ni2+_ion
4 | 0.019957 | 0.2213621 | 0.045706 | 2 | 1.94187 | 1 | 60 | 150 | Ni2+_ion
4 | 0.015849 | 0.2177659 | 0.0513524 | 2 | 1.94187 | 1 | 60 | 150 | Ni2+_ion
4 | 0.01259 | 0.2127504 | 0.0563092 | 2 | 1.94187 | 1 | 60 | 150 | Ni2+_ion
4 | 0.0100006 | 0.2073433 | 0.0602673 | 2 | 1.94187 | 1 | 60 | 150 | Ni2+_ion
6 | 19980.47 | 0.0442348 | 0.0027652 | 2 | 1.940649 | 1 | 60 | 150 | Ni2+_ion
6 | 15878.91 | 0.0444572 | 0.0012857 | 2 | 1.940649 | 1 | 60 | 150 | Ni2+_ion
6 | 12597.66 | 0.0447153 | -1.200609e-05 | 2 | 1.940649 | 1 | 60 | 150 | Ni2+_ion
6 | 10019.53 | 0.0450414 | -0.0011637 | 2 | 1.940649 | 1 | 60 | 150 | Ni2+_ion
6 | 7928.241 | 0.0454652 | -0.0022517 | 2 | 1.940649 | 1 | 60 | 150 | Ni2+_ion
6 | 6307.871 | 0.0459328 | -0.0032594 | 2 | 1.940649 | 1 | 60 | 150 | Ni2+_ion
6 | 5034.722 | 0.046446 | -0.0042305 | 2 | 1.940649 | 1 | 60 | 150 | Ni2+_ion
6 | 3993.056 | 0.0470937 | -0.0052215 | 2 | 1.940649 | 1 | 60 | 150 | Ni2+_ion
6 | 3144.055 | 0.0478802 | -0.0062565 | 2 | 1.940649 | 1 | 60 | 150 | Ni2+_ion
6 | 2519.531 | 0.0487168 | -0.007229 | 2 | 1.940649 | 1 | 60 | 150 | Ni2+_ion
6 | 2000.762 | 0.0497132 | -0.0082631 | 2 | 1.940649 | 1 | 60 | 150 | Ni2+_ion
6 | 1580.669 | 0.0508829 | -0.0093516 | 2 | 1.940649 | 1 | 60 | 150 | Ni2+_ion
6 | 1253.634 | 0.0521699 | -0.010456 | 2 | 1.940649 | 1 | 60 | 150 | Ni2+_ion
6 | 1000.702 | 0.0535513 | -0.011563 | 2 | 1.940649 | 1 | 60 | 150 | Ni2+_ion
6 | 790.0281 | 0.0551671 | -0.0127759 | 2 | 1.940649 | 1 | 60 | 150 | Ni2+_ion
6 | 628.811 | 0.0568448 | -0.0140151 | 2 | 1.940649 | 1 | 60 | 150 | Ni2+_ion
6 | 502.2321 | 0.0586531 | -0.0153003 | 2 | 1.940649 | 1 | 60 | 150 | Ni2+_ion
6 | 400.1524 | 0.0606255 | -0.016718 | 2 | 1.940649 | 1 | 60 | 150 | Ni2+_ion
6 | 315.5048 | 0.0628792 | -0.0183252 | 2 | 1.940649 | 1 | 60 | 150 | Ni2+_ion
6 | 252.0161 | 0.0652181 | -0.0199919 | 2 | 1.940649 | 1 | 60 | 150 | Ni2+_ion
6 | 200.3205 | 0.0678311 | -0.0218079 | 2 | 1.940649 | 1 | 60 | 150 | Ni2+_ion
6 | 158.0056 | 0.0708619 | -0.0238774 | 2 | 1.940649 | 1 | 60 | 150 | Ni2+_ion
6 | 125.558 | 0.0740666 | -0.0259563 | 2 | 1.940649 | 1 | 60 | 150 | Ni2+_ion
6 | 99.734 | 0.07762 | -0.0281786 | 2 | 1.940649 | 1 | 60 | 150 | Ni2+_ion
6 | 79.44915 | 0.0819396 | -0.0306078 | 2 | 1.940649 | 1 | 60 | 150 | Ni2+_ion
6 | 62.91946 | 0.0863763 | -0.0330157 | 2 | 1.940649 | 1 | 60 | 150 | Ni2+_ion
6 | 49.86702 | 0.0911716 | -0.0354144 | 2 | 1.940649 | 1 | 60 | 150 | Ni2+_ion
6 | 38.42213 | 0.0968833 | -0.0380189 | 2 | 1.940649 | 1 | 60 | 150 | Ni2+_ion
6 | 31.25 | 0.1014037 | -0.039934 | 2 | 1.940649 | 1 | 60 | 150 | Ni2+_ion
6 | 24.93351 | 0.1071 | -0.0420497 | 2 | 1.940649 | 1 | 60 | 150 | Ni2+_ion
6 | 20.03205 | 0.1121829 | -0.0439199 | 2 | 1.940649 | 1 | 60 | 150 | Ni2+_ion
6 | 15.625 | 0.1186476 | -0.0459989 | 2 | 1.940649 | 1 | 60 | 150 | Ni2+_ion
6 | 12.46675 | 0.1243712 | -0.0477235 | 2 | 1.940649 | 1 | 60 | 150 | Ni2+_ion
6 | 9.9734 | 0.1293378 | -0.0492596 | 2 | 1.940649 | 1 | 60 | 150 | Ni2+_ion
6 | 7.971939 | 0.134855 | -0.0506569 | 2 | 1.940649 | 1 | 60 | 150 | Ni2+_ion
6 | 6.351626 | 0.1403291 | -0.0518743 | 2 | 1.940649 | 1 | 60 | 150 | Ni2+_ion
6 | 5.013369 | 0.1458389 | -0.0528867 | 2 | 1.940649 | 1 | 60 | 150 | Ni2+_ion
6 | 3.985969 | 0.1510598 | -0.0536666 | 2 | 1.940649 | 1 | 60 | 150 | Ni2+_ion
6 | 3.175813 | 0.1558884 | -0.0541413 | 2 | 1.940649 | 1 | 60 | 150 | Ni2+_ion
6 | 2.516103 | 0.1605181 | -0.0541305 | 2 | 1.940649 | 1 | 60 | 150 | Ni2+_ion
6 | 1.99553 | 0.1645224 | -0.0537384 | 2 | 1.940649 | 1 | 60 | 150 | Ni2+_ion
6 | 1.587906 | 0.1691532 | -0.0537982 | 2 | 1.940649 | 1 | 60 | 150 | Ni2+_ion
6 | 1.258052 | 0.1738565 | -0.0535246 | 2 | 1.940649 | 1 | 60 | 150 | Ni2+_ion
6 | 0.997765 | 0.1790897 | -0.0525437 | 2 | 1.940649 | 1 | 60 | 150 | Ni2+_ion
6 | 0.7927448 | 0.1836127 | -0.0513846 | 2 | 1.940649 | 1 | 60 | 150 | Ni2+_ion
6 | 0.6290258 | 0.1878884 | -0.0497201 | 2 | 1.940649 | 1 | 60 | 150 | Ni2+_ion
6 | 0.4988825 | 0.1922435 | -0.0476201 | 2 | 1.940649 | 1 | 60 | 150 | Ni2+_ion
6 | 0.3985969 | 0.196002 | -0.0450334 | 2 | 1.940649 | 1 | 60 | 150 | Ni2+_ion
6 | 0.316723 | 0.2002568 | -0.0417839 | 2 | 1.940649 | 1 | 60 | 150 | Ni2+_ion
6 | 0.2514753 | 0.2044208 | -0.0374623 | 2 | 1.940649 | 1 | 60 | 150 | Ni2+_ion
6 | 0.1999787 | 0.2086581 | -0.032527 | 2 | 1.940649 | 1 | 60 | 150 | Ni2+_ion
6 | 0.1587906 | 0.2128773 | -0.026842 | 2 | 1.940649 | 1 | 60 | 150 | Ni2+_ion
6 | 0.1260081 | 0.2161821 | -0.0203599 | 2 | 1.940649 | 1 | 60 | 150 | Ni2+_ion
6 | 0.1001603 | 0.219033 | -0.0129477 | 2 | 1.940649 | 1 | 60 | 150 | Ni2+_ion
6 | 0.0795031 | 0.2219589 | -0.0050517 | 2 | 1.940649 | 1 | 60 | 150 | Ni2+_ion
6 | 0.0631398 | 0.2253475 | 0.0046952 | 2 | 1.940649 | 1 | 60 | 150 | Ni2+_ion
6 | 0.050123 | 0.2269553 | 0.0135819 | 2 | 1.940649 | 1 | 60 | 150 | Ni2+_ion
6 | 0.0398326 | 0.2270712 | 0.0223859 | 2 | 1.940649 | 1 | 60 | 150 | Ni2+_ion
6 | 0.0316381 | 0.2267162 | 0.0302217 | 2 | 1.940649 | 1 | 60 | 150 | Ni2+_ion
6 | 0.025126 | 0.2249642 | 0.0377003 | 2 | 1.940649 | 1 | 60 | 150 | Ni2+_ion
6 | 0.019957 | 0.22247 | 0.0442702 | 2 | 1.940649 | 1 | 60 | 150 | Ni2+_ion
6 | 0.015849 | 0.2188434 | 0.0502956 | 2 | 1.940649 | 1 | 60 | 150 | Ni2+_ion
6 | 0.01259 | 0.2141175 | 0.0551329 | 2 | 1.940649 | 1 | 60 | 150 | Ni2+_ion
6 | 0.0100006 | 0.2087494 | 0.0593862 | 2 | 1.940649 | 1 | 60 | 150 | Ni2+_ion