## Sheet1
Time(h) | Freq | Zreal | Zimag | ppm | mean_voltage | current | temperature | flow | Label
0 | 19980.47 | 0.0442434 | 0.0027959 | 2 | 1.94187 | 1 | 60 | 150 | Ni2+_ion
0 | 15878.91 | 0.0444764 | 0.0013184 | 2 | 1.94187 | 1 | 60 | 150 | Ni2+_ion
0 | 12597.66 | 0.0447384 | 1.995315e-05 | 2 | 1.94187 | 1 | 60 | 150 | Ni2+_ion
0 | 10019.53 | 0.045072 | -0.0011326 | 2 | 1.94187 | 1 | 60 | 150 | Ni2+_ion
0 | 7928.241 | 0.0454784 | -0.0022266 | 2 | 1.94187 | 1 | 60 | 150 | Ni2+_ion
0 | 6307.871 | 0.045934 | -0.0032253 | 2 | 1.94187 | 1 | 60 | 150 | Ni2+_ion
0 | 5034.722 | 0.0464511 | -0.0041919 | 2 | 1.94187 | 1 | 60 | 150 | Ni2+_ion
0 | 3993.056 | 0.0471036 | -0.0051727 | 2 | 1.94187 | 1 | 60 | 150 | Ni2+_ion
0 | 3144.055 | 0.047876 | -0.0061938 | 2 | 1.94187 | 1 | 60 | 150 | Ni2+_ion
0 | 2519.531 | 0.0486917 | -0.0071527 | 2 | 1.94187 | 1 | 60 | 150 | Ni2+_ion
0 | 2000.762 | 0.0496798 | -0.0081731 | 2 | 1.94187 | 1 | 60 | 150 | Ni2+_ion
0 | 1580.669 | 0.050844 | -0.0092437 | 2 | 1.94187 | 1 | 60 | 150 | Ni2+_ion
0 | 1253.634 | 0.0521363 | -0.0103406 | 2 | 1.94187 | 1 | 60 | 150 | Ni2+_ion
0 | 1000.702 | 0.0535081 | -0.0114365 | 2 | 1.94187 | 1 | 60 | 150 | Ni2+_ion
0 | 790.0281 | 0.0551037 | -0.0126342 | 2 | 1.94187 | 1 | 60 | 150 | Ni2+_ion
0 | 628.811 | 0.0567624 | -0.0138476 | 2 | 1.94187 | 1 | 60 | 150 | Ni2+_ion
0 | 502.2321 | 0.058551 | -0.0151228 | 2 | 1.94187 | 1 | 60 | 150 | Ni2+_ion
0 | 400.1524 | 0.0605034 | -0.0165181 | 2 | 1.94187 | 1 | 60 | 150 | Ni2+_ion
0 | 315.5048 | 0.0627358 | -0.0180985 | 2 | 1.94187 | 1 | 60 | 150 | Ni2+_ion
0 | 252.0161 | 0.0650382 | -0.019734 | 2 | 1.94187 | 1 | 60 | 150 | Ni2+_ion
0 | 200.3205 | 0.0676349 | -0.021554 | 2 | 1.94187 | 1 | 60 | 150 | Ni2+_ion
0 | 158.0056 | 0.0706134 | -0.0235761 | 2 | 1.94187 | 1 | 60 | 150 | Ni2+_ion
0 | 125.558 | 0.0738072 | -0.0256757 | 2 | 1.94187 | 1 | 60 | 150 | Ni2+_ion
0 | 99.734 | 0.0773274 | -0.0279013 | 2 | 1.94187 | 1 | 60 | 150 | Ni2+_ion
0 | 79.44915 | 0.0816422 | -0.0303015 | 2 | 1.94187 | 1 | 60 | 150 | Ni2+_ion
0 | 62.91946 | 0.0859447 | -0.0326845 | 2 | 1.94187 | 1 | 60 | 150 | Ni2+_ion
0 | 49.86702 | 0.0906807 | -0.0350997 | 2 | 1.94187 | 1 | 60 | 150 | Ni2+_ion
0 | 38.42213 | 0.0962484 | -0.0376902 | 2 | 1.94187 | 1 | 60 | 150 | Ni2+_ion
0 | 31.25 | 0.1008853 | -0.0396867 | 2 | 1.94187 | 1 | 60 | 150 | Ni2+_ion
0 | 24.93351 | 0.1064448 | -0.0418295 | 2 | 1.94187 | 1 | 60 | 150 | Ni2+_ion
0 | 20.03205 | 0.1117636 | -0.0438099 | 2 | 1.94187 | 1 | 60 | 150 | Ni2+_ion
0 | 15.625 | 0.117489 | -0.0458569 | 2 | 1.94187 | 1 | 60 | 150 | Ni2+_ion
0 | 12.46675 | 0.1232183 | -0.0476755 | 2 | 1.94187 | 1 | 60 | 150 | Ni2+_ion
0 | 9.9734 | 0.1285699 | -0.0492916 | 2 | 1.94187 | 1 | 60 | 150 | Ni2+_ion
0 | 7.971939 | 0.1341576 | -0.0507895 | 2 | 1.94187 | 1 | 60 | 150 | Ni2+_ion
0 | 6.351626 | 0.1398349 | -0.0521283 | 2 | 1.94187 | 1 | 60 | 150 | Ni2+_ion
0 | 5.013369 | 0.1454531 | -0.0531644 | 2 | 1.94187 | 1 | 60 | 150 | Ni2+_ion
0 | 3.985969 | 0.1506336 | -0.0539587 | 2 | 1.94187 | 1 | 60 | 150 | Ni2+_ion
0 | 3.175813 | 0.1558344 | -0.0545054 | 2 | 1.94187 | 1 | 60 | 150 | Ni2+_ion
0 | 2.516103 | 0.1603946 | -0.0544927 | 2 | 1.94187 | 1 | 60 | 150 | Ni2+_ion
0 | 1.99553 | 0.1645259 | -0.0540621 | 2 | 1.94187 | 1 | 60 | 150 | Ni2+_ion
0 | 1.587906 | 0.1693516 | -0.0541357 | 2 | 1.94187 | 1 | 60 | 150 | Ni2+_ion
0 | 1.258052 | 0.1737792 | -0.0537732 | 2 | 1.94187 | 1 | 60 | 150 | Ni2+_ion
0 | 0.997765 | 0.1792273 | -0.0527469 | 2 | 1.94187 | 1 | 60 | 150 | Ni2+_ion
0 | 0.7927448 | 0.1837728 | -0.0515042 | 2 | 1.94187 | 1 | 60 | 150 | Ni2+_ion
0 | 0.6290258 | 0.1880404 | -0.0498449 | 2 | 1.94187 | 1 | 60 | 150 | Ni2+_ion
0 | 0.4988825 | 0.1919468 | -0.0476024 | 2 | 1.94187 | 1 | 60 | 150 | Ni2+_ion
0 | 0.3985969 | 0.1963156 | -0.0448128 | 2 | 1.94187 | 1 | 60 | 150 | Ni2+_ion
0 | 0.316723 | 0.20036 | -0.0414187 | 2 | 1.94187 | 1 | 60 | 150 | Ni2+_ion
0 | 0.2514753 | 0.2045998 | -0.0371836 | 2 | 1.94187 | 1 | 60 | 150 | Ni2+_ion
0 | 0.1999787 | 0.2089437 | -0.032251 | 2 | 1.94187 | 1 | 60 | 150 | Ni2+_ion
0 | 0.1587906 | 0.2128785 | -0.0263411 | 2 | 1.94187 | 1 | 60 | 150 | Ni2+_ion
0 | 0.1260081 | 0.2164218 | -0.0195266 | 2 | 1.94187 | 1 | 60 | 150 | Ni2+_ion
0 | 0.1001603 | 0.2191709 | -0.0120785 | 2 | 1.94187 | 1 | 60 | 150 | Ni2+_ion
0 | 0.0795031 | 0.2219619 | -0.0040404 | 2 | 1.94187 | 1 | 60 | 150 | Ni2+_ion
0 | 0.0631398 | 0.2254727 | 0.0056711 | 2 | 1.94187 | 1 | 60 | 150 | Ni2+_ion
0 | 0.050123 | 0.2267017 | 0.0149266 | 2 | 1.94187 | 1 | 60 | 150 | Ni2+_ion
0 | 0.0398326 | 0.2268199 | 0.0235997 | 2 | 1.94187 | 1 | 60 | 150 | Ni2+_ion
0 | 0.0316381 | 0.226036 | 0.0316745 | 2 | 1.94187 | 1 | 60 | 150 | Ni2+_ion
0 | 0.025126 | 0.224253 | 0.0390486 | 2 | 1.94187 | 1 | 60 | 150 | Ni2+_ion
0 | 0.019957 | 0.2213621 | 0.045706 | 2 | 1.94187 | 1 | 60 | 150 | Ni2+_ion
0 | 0.015849 | 0.2177659 | 0.0513524 | 2 | 1.94187 | 1 | 60 | 150 | Ni2+_ion
0 | 0.01259 | 0.2127504 | 0.0563092 | 2 | 1.94187 | 1 | 60 | 150 | Ni2+_ion
0 | 0.0100006 | 0.2073433 | 0.0602673 | 2 | 1.94187 | 1 | 60 | 150 | Ni2+_ion
2 | 19980.47 | 0.0442348 | 0.0027652 | 2 | 1.940649 | 1 | 60 | 150 | Ni2+_ion
2 | 15878.91 | 0.0444572 | 0.0012857 | 2 | 1.940649 | 1 | 60 | 150 | Ni2+_ion
2 | 12597.66 | 0.0447153 | -1.200609e-05 | 2 | 1.940649 | 1 | 60 | 150 | Ni2+_ion
2 | 10019.53 | 0.0450414 | -0.0011637 | 2 | 1.940649 | 1 | 60 | 150 | Ni2+_ion
2 | 7928.241 | 0.0454652 | -0.0022517 | 2 | 1.940649 | 1 | 60 | 150 | Ni2+_ion
2 | 6307.871 | 0.0459328 | -0.0032594 | 2 | 1.940649 | 1 | 60 | 150 | Ni2+_ion
2 | 5034.722 | 0.046446 | -0.0042305 | 2 | 1.940649 | 1 | 60 | 150 | Ni2+_ion
2 | 3993.056 | 0.0470937 | -0.0052215 | 2 | 1.940649 | 1 | 60 | 150 | Ni2+_ion
2 | 3144.055 | 0.0478802 | -0.0062565 | 2 | 1.940649 | 1 | 60 | 150 | Ni2+_ion
2 | 2519.531 | 0.0487168 | -0.007229 | 2 | 1.940649 | 1 | 60 | 150 | Ni2+_ion
2 | 2000.762 | 0.0497132 | -0.0082631 | 2 | 1.940649 | 1 | 60 | 150 | Ni2+_ion
2 | 1580.669 | 0.0508829 | -0.0093516 | 2 | 1.940649 | 1 | 60 | 150 | Ni2+_ion
2 | 1253.634 | 0.0521699 | -0.010456 | 2 | 1.940649 | 1 | 60 | 150 | Ni2+_ion
2 | 1000.702 | 0.0535513 | -0.011563 | 2 | 1.940649 | 1 | 60 | 150 | Ni2+_ion
2 | 790.0281 | 0.0551671 | -0.0127759 | 2 | 1.940649 | 1 | 60 | 150 | Ni2+_ion
2 | 628.811 | 0.0568448 | -0.0140151 | 2 | 1.940649 | 1 | 60 | 150 | Ni2+_ion
2 | 502.2321 | 0.0586531 | -0.0153003 | 2 | 1.940649 | 1 | 60 | 150 | Ni2+_ion
2 | 400.1524 | 0.0606255 | -0.016718 | 2 | 1.940649 | 1 | 60 | 150 | Ni2+_ion
2 | 315.5048 | 0.0628792 | -0.0183252 | 2 | 1.940649 | 1 | 60 | 150 | Ni2+_ion
2 | 252.0161 | 0.0652181 | -0.0199919 | 2 | 1.940649 | 1 | 60 | 150 | Ni2+_ion
2 | 200.3205 | 0.0678311 | -0.0218079 | 2 | 1.940649 | 1 | 60 | 150 | Ni2+_ion
2 | 158.0056 | 0.0708619 | -0.0238774 | 2 | 1.940649 | 1 | 60 | 150 | Ni2+_ion
2 | 125.558 | 0.0740666 | -0.0259563 | 2 | 1.940649 | 1 | 60 | 150 | Ni2+_ion
2 | 99.734 | 0.07762 | -0.0281786 | 2 | 1.940649 | 1 | 60 | 150 | Ni2+_ion
2 | 79.44915 | 0.0819396 | -0.0306078 | 2 | 1.940649 | 1 | 60 | 150 | Ni2+_ion
2 | 62.91946 | 0.0863763 | -0.0330157 | 2 | 1.940649 | 1 | 60 | 150 | Ni2+_ion
2 | 49.86702 | 0.0911716 | -0.0354144 | 2 | 1.940649 | 1 | 60 | 150 | Ni2+_ion
2 | 38.42213 | 0.0968833 | -0.0380189 | 2 | 1.940649 | 1 | 60 | 150 | Ni2+_ion
2 | 31.25 | 0.1014037 | -0.039934 | 2 | 1.940649 | 1 | 60 | 150 | Ni2+_ion
2 | 24.93351 | 0.1071 | -0.0420497 | 2 | 1.940649 | 1 | 60 | 150 | Ni2+_ion
2 | 20.03205 | 0.1121829 | -0.0439199 | 2 | 1.940649 | 1 | 60 | 150 | Ni2+_ion
2 | 15.625 | 0.1186476 | -0.0459989 | 2 | 1.940649 | 1 | 60 | 150 | Ni2+_ion
2 | 12.46675 | 0.1243712 | -0.0477235 | 2 | 1.940649 | 1 | 60 | 150 | Ni2+_ion
2 | 9.9734 | 0.1293378 | -0.0492596 | 2 | 1.940649 | 1 | 60 | 150 | Ni2+_ion
2 | 7.971939 | 0.134855 | -0.0506569 | 2 | 1.940649 | 1 | 60 | 150 | Ni2+_ion
2 | 6.351626 | 0.1403291 | -0.0518743 | 2 | 1.940649 | 1 | 60 | 150 | Ni2+_ion
2 | 5.013369 | 0.1458389 | -0.0528867 | 2 | 1.940649 | 1 | 60 | 150 | Ni2+_ion
2 | 3.985969 | 0.1510598 | -0.0536666 | 2 | 1.940649 | 1 | 60 | 150 | Ni2+_ion
2 | 3.175813 | 0.1558884 | -0.0541413 | 2 | 1.940649 | 1 | 60 | 150 | Ni2+_ion
2 | 2.516103 | 0.1605181 | -0.0541305 | 2 | 1.940649 | 1 | 60 | 150 | Ni2+_ion
2 | 1.99553 | 0.1645224 | -0.0537384 | 2 | 1.940649 | 1 | 60 | 150 | Ni2+_ion
2 | 1.587906 | 0.1691532 | -0.0537982 | 2 | 1.940649 | 1 | 60 | 150 | Ni2+_ion
2 | 1.258052 | 0.1738565 | -0.0535246 | 2 | 1.940649 | 1 | 60 | 150 | Ni2+_ion
2 | 0.997765 | 0.1790897 | -0.0525437 | 2 | 1.940649 | 1 | 60 | 150 | Ni2+_ion
2 | 0.7927448 | 0.1836127 | -0.0513846 | 2 | 1.940649 | 1 | 60 | 150 | Ni2+_ion
2 | 0.6290258 | 0.1878884 | -0.0497201 | 2 | 1.940649 | 1 | 60 | 150 | Ni2+_ion
2 | 0.4988825 | 0.1922435 | -0.0476201 | 2 | 1.940649 | 1 | 60 | 150 | Ni2+_ion
2 | 0.3985969 | 0.196002 | -0.0450334 | 2 | 1.940649 | 1 | 60 | 150 | Ni2+_ion
2 | 0.316723 | 0.2002568 | -0.0417839 | 2 | 1.940649 | 1 | 60 | 150 | Ni2+_ion
2 | 0.2514753 | 0.2044208 | -0.0374623 | 2 | 1.940649 | 1 | 60 | 150 | Ni2+_ion
2 | 0.1999787 | 0.2086581 | -0.032527 | 2 | 1.940649 | 1 | 60 | 150 | Ni2+_ion
2 | 0.1587906 | 0.2128773 | -0.026842 | 2 | 1.940649 | 1 | 60 | 150 | Ni2+_ion
2 | 0.1260081 | 0.2161821 | -0.0203599 | 2 | 1.940649 | 1 | 60 | 150 | Ni2+_ion
2 | 0.1001603 | 0.219033 | -0.0129477 | 2 | 1.940649 | 1 | 60 | 150 | Ni2+_ion
2 | 0.0795031 | 0.2219589 | -0.0050517 | 2 | 1.940649 | 1 | 60 | 150 | Ni2+_ion
2 | 0.0631398 | 0.2253475 | 0.0046952 | 2 | 1.940649 | 1 | 60 | 150 | Ni2+_ion
2 | 0.050123 | 0.2269553 | 0.0135819 | 2 | 1.940649 | 1 | 60 | 150 | Ni2+_ion
2 | 0.0398326 | 0.2270712 | 0.0223859 | 2 | 1.940649 | 1 | 60 | 150 | Ni2+_ion
2 | 0.0316381 | 0.2267162 | 0.0302217 | 2 | 1.940649 | 1 | 60 | 150 | Ni2+_ion
2 | 0.025126 | 0.2249642 | 0.0377003 | 2 | 1.940649 | 1 | 60 | 150 | Ni2+_ion
2 | 0.019957 | 0.22247 | 0.0442702 | 2 | 1.940649 | 1 | 60 | 150 | Ni2+_ion
2 | 0.015849 | 0.2188434 | 0.0502956 | 2 | 1.940649 | 1 | 60 | 150 | Ni2+_ion
2 | 0.01259 | 0.2141175 | 0.0551329 | 2 | 1.940649 | 1 | 60 | 150 | Ni2+_ion
2 | 0.0100006 | 0.2087494 | 0.0593862 | 2 | 1.940649 | 1 | 60 | 150 | Ni2+_ion
4 | 19980.47 | 0.0442222 | 0.0026867 | 2 | 1.939933 | 1 | 60 | 150 | Ni2+_ion
4 | 15878.91 | 0.0444465 | 0.0012051 | 2 | 1.939933 | 1 | 60 | 150 | Ni2+_ion
4 | 12597.66 | 0.0447336 | -9.044155e-05 | 2 | 1.939933 | 1 | 60 | 150 | Ni2+_ion
4 | 10019.53 | 0.0450397 | -0.0012428 | 2 | 1.939933 | 1 | 60 | 150 | Ni2+_ion
4 | 7928.241 | 0.0454585 | -0.0023317 | 2 | 1.939933 | 1 | 60 | 150 | Ni2+_ion
4 | 6307.871 | 0.0459267 | -0.0033428 | 2 | 1.939933 | 1 | 60 | 150 | Ni2+_ion
4 | 5034.722 | 0.0464578 | -0.004307 | 2 | 1.939933 | 1 | 60 | 150 | Ni2+_ion
4 | 3993.056 | 0.0471139 | -0.0053045 | 2 | 1.939933 | 1 | 60 | 150 | Ni2+_ion
4 | 3144.055 | 0.0478813 | -0.0063413 | 2 | 1.939933 | 1 | 60 | 150 | Ni2+_ion
4 | 2519.531 | 0.0487147 | -0.0073103 | 2 | 1.939933 | 1 | 60 | 150 | Ni2+_ion
4 | 2000.762 | 0.0497326 | -0.0083602 | 2 | 1.939933 | 1 | 60 | 150 | Ni2+_ion
4 | 1580.669 | 0.0509059 | -0.0094541 | 2 | 1.939933 | 1 | 60 | 150 | Ni2+_ion
4 | 1253.634 | 0.0521906 | -0.0105625 | 2 | 1.939933 | 1 | 60 | 150 | Ni2+_ion
4 | 1000.702 | 0.0535909 | -0.0116845 | 2 | 1.939933 | 1 | 60 | 150 | Ni2+_ion
4 | 790.0281 | 0.0552009 | -0.0129083 | 2 | 1.939933 | 1 | 60 | 150 | Ni2+_ion
4 | 628.811 | 0.0568841 | -0.0141463 | 2 | 1.939933 | 1 | 60 | 150 | Ni2+_ion
4 | 502.2321 | 0.0587051 | -0.0154468 | 2 | 1.939933 | 1 | 60 | 150 | Ni2+_ion
4 | 400.1524 | 0.0606969 | -0.0168903 | 2 | 1.939933 | 1 | 60 | 150 | Ni2+_ion
4 | 315.5048 | 0.0629782 | -0.0185177 | 2 | 1.939933 | 1 | 60 | 150 | Ni2+_ion
4 | 252.0161 | 0.0653439 | -0.0202049 | 2 | 1.939933 | 1 | 60 | 150 | Ni2+_ion
4 | 200.3205 | 0.067984 | -0.0220571 | 2 | 1.939933 | 1 | 60 | 150 | Ni2+_ion
4 | 158.0056 | 0.071046 | -0.0241236 | 2 | 1.939933 | 1 | 60 | 150 | Ni2+_ion
4 | 125.558 | 0.0743874 | -0.0263012 | 2 | 1.939933 | 1 | 60 | 150 | Ni2+_ion
4 | 99.734 | 0.0778998 | -0.028478 | 2 | 1.939933 | 1 | 60 | 150 | Ni2+_ion
4 | 79.44915 | 0.0823191 | -0.0308795 | 2 | 1.939933 | 1 | 60 | 150 | Ni2+_ion
4 | 62.91946 | 0.086736 | -0.0333123 | 2 | 1.939933 | 1 | 60 | 150 | Ni2+_ion
4 | 49.86702 | 0.0915428 | -0.0356698 | 2 | 1.939933 | 1 | 60 | 150 | Ni2+_ion
4 | 38.42213 | 0.097331 | -0.038276 | 2 | 1.939933 | 1 | 60 | 150 | Ni2+_ion
4 | 31.25 | 0.1019759 | -0.0401593 | 2 | 1.939933 | 1 | 60 | 150 | Ni2+_ion
4 | 24.93351 | 0.1075738 | -0.0422026 | 2 | 1.939933 | 1 | 60 | 150 | Ni2+_ion
4 | 20.03205 | 0.112902 | -0.0440634 | 2 | 1.939933 | 1 | 60 | 150 | Ni2+_ion
4 | 15.625 | 0.1190608 | -0.04601 | 2 | 1.939933 | 1 | 60 | 150 | Ni2+_ion
4 | 12.46675 | 0.1240507 | -0.0476002 | 2 | 1.939933 | 1 | 60 | 150 | Ni2+_ion
4 | 9.9734 | 0.1294524 | -0.0491045 | 2 | 1.939933 | 1 | 60 | 150 | Ni2+_ion
4 | 7.971939 | 0.1349506 | -0.0504773 | 2 | 1.939933 | 1 | 60 | 150 | Ni2+_ion
4 | 6.351626 | 0.1404525 | -0.0516591 | 2 | 1.939933 | 1 | 60 | 150 | Ni2+_ion
4 | 5.013369 | 0.1461345 | -0.0527102 | 2 | 1.939933 | 1 | 60 | 150 | Ni2+_ion
4 | 3.985969 | 0.1513405 | -0.0534464 | 2 | 1.939933 | 1 | 60 | 150 | Ni2+_ion
4 | 3.175813 | 0.1562456 | -0.0539296 | 2 | 1.939933 | 1 | 60 | 150 | Ni2+_ion
4 | 2.516103 | 0.1606708 | -0.0539362 | 2 | 1.939933 | 1 | 60 | 150 | Ni2+_ion
4 | 1.99553 | 0.1645873 | -0.0534794 | 2 | 1.939933 | 1 | 60 | 150 | Ni2+_ion
4 | 1.587906 | 0.1693627 | -0.0536189 | 2 | 1.939933 | 1 | 60 | 150 | Ni2+_ion
4 | 1.258052 | 0.173777 | -0.053213 | 2 | 1.939933 | 1 | 60 | 150 | Ni2+_ion
4 | 0.997765 | 0.1789362 | -0.0523727 | 2 | 1.939933 | 1 | 60 | 150 | Ni2+_ion
4 | 0.7927448 | 0.1835777 | -0.0512145 | 2 | 1.939933 | 1 | 60 | 150 | Ni2+_ion
4 | 0.6290258 | 0.1876462 | -0.0497942 | 2 | 1.939933 | 1 | 60 | 150 | Ni2+_ion
4 | 0.4988825 | 0.1916597 | -0.0475853 | 2 | 1.939933 | 1 | 60 | 150 | Ni2+_ion
4 | 0.3985969 | 0.1957879 | -0.0451128 | 2 | 1.939933 | 1 | 60 | 150 | Ni2+_ion
4 | 0.316723 | 0.2000518 | -0.0420014 | 2 | 1.939933 | 1 | 60 | 150 | Ni2+_ion
4 | 0.2514753 | 0.2041991 | -0.037817 | 2 | 1.939933 | 1 | 60 | 150 | Ni2+_ion
4 | 0.1999787 | 0.2084926 | -0.0331357 | 2 | 1.939933 | 1 | 60 | 150 | Ni2+_ion
4 | 0.1587906 | 0.2128916 | -0.0272258 | 2 | 1.939933 | 1 | 60 | 150 | Ni2+_ion
4 | 0.1260081 | 0.2163988 | -0.0209819 | 2 | 1.939933 | 1 | 60 | 150 | Ni2+_ion
4 | 0.1001603 | 0.2192314 | -0.0137284 | 2 | 1.939933 | 1 | 60 | 150 | Ni2+_ion
4 | 0.0795031 | 0.2220461 | -0.0056092 | 2 | 1.939933 | 1 | 60 | 150 | Ni2+_ion
4 | 0.0631398 | 0.2256467 | 0.004056 | 2 | 1.939933 | 1 | 60 | 150 | Ni2+_ion
4 | 0.050123 | 0.2275265 | 0.0129566 | 2 | 1.939933 | 1 | 60 | 150 | Ni2+_ion
4 | 0.0398326 | 0.2277831 | 0.0213923 | 2 | 1.939933 | 1 | 60 | 150 | Ni2+_ion
4 | 0.0316381 | 0.2270146 | 0.0297153 | 2 | 1.939933 | 1 | 60 | 150 | Ni2+_ion
4 | 0.025126 | 0.2256566 | 0.0367683 | 2 | 1.939933 | 1 | 60 | 150 | Ni2+_ion
4 | 0.019957 | 0.223491 | 0.0437983 | 2 | 1.939933 | 1 | 60 | 150 | Ni2+_ion
4 | 0.015849 | 0.2194531 | 0.0498644 | 2 | 1.939933 | 1 | 60 | 150 | Ni2+_ion
4 | 0.01259 | 0.2153127 | 0.0545752 | 2 | 1.939933 | 1 | 60 | 150 | Ni2+_ion
4 | 0.0100006 | 0.2098495 | 0.0586832 | 2 | 1.939933 | 1 | 60 | 150 | Ni2+_ion
6 | 19980.47 | 0.0441892 | 0.0027304 | 2 | 1.938521 | 1 | 60 | 150 | Ni2+_ion
6 | 15878.91 | 0.044433 | 0.001219 | 2 | 1.938521 | 1 | 60 | 150 | Ni2+_ion
6 | 12597.66 | 0.0447428 | -0.0001046 | 2 | 1.938521 | 1 | 60 | 150 | Ni2+_ion
6 | 10019.53 | 0.0450461 | -0.0012636 | 2 | 1.938521 | 1 | 60 | 150 | Ni2+_ion
6 | 7928.241 | 0.0454715 | -0.0023615 | 2 | 1.938521 | 1 | 60 | 150 | Ni2+_ion
6 | 6307.871 | 0.0459288 | -0.0033699 | 2 | 1.938521 | 1 | 60 | 150 | Ni2+_ion
6 | 5034.722 | 0.0464595 | -0.0043441 | 2 | 1.938521 | 1 | 60 | 150 | Ni2+_ion
6 | 3993.056 | 0.0471101 | -0.0053432 | 2 | 1.938521 | 1 | 60 | 150 | Ni2+_ion
6 | 3144.055 | 0.0478837 | -0.006387 | 2 | 1.938521 | 1 | 60 | 150 | Ni2+_ion
6 | 2519.531 | 0.0487419 | -0.0073757 | 2 | 1.938521 | 1 | 60 | 150 | Ni2+_ion
6 | 2000.762 | 0.0497551 | -0.008435 | 2 | 1.938521 | 1 | 60 | 150 | Ni2+_ion
6 | 1580.669 | 0.0509342 | -0.0095413 | 2 | 1.938521 | 1 | 60 | 150 | Ni2+_ion
6 | 1253.634 | 0.0522217 | -0.0106562 | 2 | 1.938521 | 1 | 60 | 150 | Ni2+_ion
6 | 1000.702 | 0.0536466 | -0.0118017 | 2 | 1.938521 | 1 | 60 | 150 | Ni2+_ion
6 | 790.0281 | 0.0552629 | -0.0130356 | 2 | 1.938521 | 1 | 60 | 150 | Ni2+_ion
6 | 628.811 | 0.0569606 | -0.0143037 | 2 | 1.938521 | 1 | 60 | 150 | Ni2+_ion
6 | 502.2321 | 0.0587976 | -0.0156067 | 2 | 1.938521 | 1 | 60 | 150 | Ni2+_ion
6 | 400.1524 | 0.0607831 | -0.0170543 | 2 | 1.938521 | 1 | 60 | 150 | Ni2+_ion
6 | 315.5048 | 0.0630919 | -0.0187059 | 2 | 1.938521 | 1 | 60 | 150 | Ni2+_ion
6 | 252.0161 | 0.0655009 | -0.0204433 | 2 | 1.938521 | 1 | 60 | 150 | Ni2+_ion
6 | 200.3205 | 0.0681706 | -0.0222901 | 2 | 1.938521 | 1 | 60 | 150 | Ni2+_ion
6 | 158.0056 | 0.0712528 | -0.0243772 | 2 | 1.938521 | 1 | 60 | 150 | Ni2+_ion
6 | 125.558 | 0.0745775 | -0.0265208 | 2 | 1.938521 | 1 | 60 | 150 | Ni2+_ion
6 | 99.734 | 0.0781453 | -0.0287157 | 2 | 1.938521 | 1 | 60 | 150 | Ni2+_ion
6 | 79.44915 | 0.0827259 | -0.0312311 | 2 | 1.938521 | 1 | 60 | 150 | Ni2+_ion
6 | 62.91946 | 0.087028 | -0.0335778 | 2 | 1.938521 | 1 | 60 | 150 | Ni2+_ion
6 | 49.86702 | 0.0919482 | -0.0359227 | 2 | 1.938521 | 1 | 60 | 150 | Ni2+_ion
6 | 38.42213 | 0.0977348 | -0.0384859 | 2 | 1.938521 | 1 | 60 | 150 | Ni2+_ion
6 | 31.25 | 0.1024583 | -0.0403717 | 2 | 1.938521 | 1 | 60 | 150 | Ni2+_ion
6 | 24.93351 | 0.1080849 | -0.0423969 | 2 | 1.938521 | 1 | 60 | 150 | Ni2+_ion
6 | 20.03205 | 0.1134072 | -0.0441868 | 2 | 1.938521 | 1 | 60 | 150 | Ni2+_ion
6 | 15.625 | 0.1191636 | -0.0460729 | 2 | 1.938521 | 1 | 60 | 150 | Ni2+_ion
6 | 12.46675 | 0.1249056 | -0.0476917 | 2 | 1.938521 | 1 | 60 | 150 | Ni2+_ion
6 | 9.9734 | 0.1301541 | -0.0491638 | 2 | 1.938521 | 1 | 60 | 150 | Ni2+_ion
6 | 7.971939 | 0.1355665 | -0.0504616 | 2 | 1.938521 | 1 | 60 | 150 | Ni2+_ion
6 | 6.351626 | 0.1409076 | -0.0516046 | 2 | 1.938521 | 1 | 60 | 150 | Ni2+_ion
6 | 5.013369 | 0.146473 | -0.0525696 | 2 | 1.938521 | 1 | 60 | 150 | Ni2+_ion
6 | 3.985969 | 0.1515582 | -0.0532806 | 2 | 1.938521 | 1 | 60 | 150 | Ni2+_ion
6 | 3.175813 | 0.1564166 | -0.0537496 | 2 | 1.938521 | 1 | 60 | 150 | Ni2+_ion
6 | 2.516103 | 0.1608864 | -0.0537144 | 2 | 1.938521 | 1 | 60 | 150 | Ni2+_ion
6 | 1.99553 | 0.1647119 | -0.0532872 | 2 | 1.938521 | 1 | 60 | 150 | Ni2+_ion
6 | 1.587906 | 0.1694912 | -0.0534799 | 2 | 1.938521 | 1 | 60 | 150 | Ni2+_ion
6 | 1.258052 | 0.1736476 | -0.0531677 | 2 | 1.938521 | 1 | 60 | 150 | Ni2+_ion
6 | 0.997765 | 0.1790511 | -0.0523327 | 2 | 1.938521 | 1 | 60 | 150 | Ni2+_ion
6 | 0.7927448 | 0.1834443 | -0.051168 | 2 | 1.938521 | 1 | 60 | 150 | Ni2+_ion
6 | 0.6290258 | 0.1877309 | -0.0497164 | 2 | 1.938521 | 1 | 60 | 150 | Ni2+_ion
6 | 0.4988825 | 0.1918584 | -0.047917 | 2 | 1.938521 | 1 | 60 | 150 | Ni2+_ion
6 | 0.3985969 | 0.195752 | -0.0453589 | 2 | 1.938521 | 1 | 60 | 150 | Ni2+_ion
6 | 0.316723 | 0.1999037 | -0.0422 | 2 | 1.938521 | 1 | 60 | 150 | Ni2+_ion
6 | 0.2514753 | 0.2043164 | -0.0382424 | 2 | 1.938521 | 1 | 60 | 150 | Ni2+_ion
6 | 0.1999787 | 0.2085101 | -0.0333785 | 2 | 1.938521 | 1 | 60 | 150 | Ni2+_ion
6 | 0.1587906 | 0.2128218 | -0.0278624 | 2 | 1.938521 | 1 | 60 | 150 | Ni2+_ion
6 | 0.1260081 | 0.2163301 | -0.0212995 | 2 | 1.938521 | 1 | 60 | 150 | Ni2+_ion
6 | 0.1001603 | 0.219144 | -0.0144194 | 2 | 1.938521 | 1 | 60 | 150 | Ni2+_ion
6 | 0.0795031 | 0.2219026 | -0.0063067 | 2 | 1.938521 | 1 | 60 | 150 | Ni2+_ion
6 | 0.0631398 | 0.2257369 | 0.0030561 | 2 | 1.938521 | 1 | 60 | 150 | Ni2+_ion
6 | 0.050123 | 0.2271841 | 0.0118502 | 2 | 1.938521 | 1 | 60 | 150 | Ni2+_ion
6 | 0.0398326 | 0.2280519 | 0.0205868 | 2 | 1.938521 | 1 | 60 | 150 | Ni2+_ion
6 | 0.0316381 | 0.2276325 | 0.0285371 | 2 | 1.938521 | 1 | 60 | 150 | Ni2+_ion
6 | 0.025126 | 0.2261895 | 0.0358795 | 2 | 1.938521 | 1 | 60 | 150 | Ni2+_ion
6 | 0.019957 | 0.2237524 | 0.0424304 | 2 | 1.938521 | 1 | 60 | 150 | Ni2+_ion
6 | 0.015849 | 0.2204598 | 0.0482317 | 2 | 1.938521 | 1 | 60 | 150 | Ni2+_ion
6 | 0.01259 | 0.216194 | 0.0533799 | 2 | 1.938521 | 1 | 60 | 150 | Ni2+_ion
6 | 0.0100006 | 0.2110659 | 0.0575447 | 2 | 1.938521 | 1 | 60 | 150 | Ni2+_ion