## Sheet1
Time(h) | Freq | Zreal | Zimag | ppm | mean_voltage | current | temperature | flow | Label
0 | 19980.47 | 0.0439518 | 0.0025533 | 2 | 1.934262 | 1 | 60 | 150 | Ni2+_ion
0 | 15878.91 | 0.0442193 | 0.000996 | 2 | 1.934262 | 1 | 60 | 150 | Ni2+_ion
0 | 12597.66 | 0.0445361 | -0.000359 | 2 | 1.934262 | 1 | 60 | 150 | Ni2+_ion
0 | 10019.53 | 0.044934 | -0.0015496 | 2 | 1.934262 | 1 | 60 | 150 | Ni2+_ion
0 | 7928.241 | 0.0453691 | -0.0026674 | 2 | 1.934262 | 1 | 60 | 150 | Ni2+_ion
0 | 6307.871 | 0.0458645 | -0.0037001 | 2 | 1.934262 | 1 | 60 | 150 | Ni2+_ion
0 | 5034.722 | 0.0464158 | -0.004687 | 2 | 1.934262 | 1 | 60 | 150 | Ni2+_ion
0 | 3993.056 | 0.0470882 | -0.0057113 | 2 | 1.934262 | 1 | 60 | 150 | Ni2+_ion
0 | 3144.055 | 0.0479071 | -0.0067762 | 2 | 1.934262 | 1 | 60 | 150 | Ni2+_ion
0 | 2519.531 | 0.0487782 | -0.0077938 | 2 | 1.934262 | 1 | 60 | 150 | Ni2+_ion
0 | 2000.762 | 0.049791 | -0.0088792 | 2 | 1.934262 | 1 | 60 | 150 | Ni2+_ion
0 | 1580.669 | 0.051026 | -0.0100451 | 2 | 1.934262 | 1 | 60 | 150 | Ni2+_ion
0 | 1253.634 | 0.0523674 | -0.0112352 | 2 | 1.934262 | 1 | 60 | 150 | Ni2+_ion
0 | 1000.702 | 0.0538024 | -0.0124441 | 2 | 1.934262 | 1 | 60 | 150 | Ni2+_ion
0 | 790.0281 | 0.0554649 | -0.013774 | 2 | 1.934262 | 1 | 60 | 150 | Ni2+_ion
0 | 628.811 | 0.057251 | -0.0151716 | 2 | 1.934262 | 1 | 60 | 150 | Ni2+_ion
0 | 502.2321 | 0.0591652 | -0.0166097 | 2 | 1.934262 | 1 | 60 | 150 | Ni2+_ion
0 | 400.1524 | 0.0612898 | -0.0182095 | 2 | 1.934262 | 1 | 60 | 150 | Ni2+_ion
0 | 315.5048 | 0.0637616 | -0.0200443 | 2 | 1.934262 | 1 | 60 | 150 | Ni2+_ion
0 | 252.0161 | 0.0663098 | -0.021889 | 2 | 1.934262 | 1 | 60 | 150 | Ni2+_ion
0 | 200.3205 | 0.0691888 | -0.0239016 | 2 | 1.934262 | 1 | 60 | 150 | Ni2+_ion
0 | 158.0056 | 0.0724842 | -0.0260868 | 2 | 1.934262 | 1 | 60 | 150 | Ni2+_ion
0 | 125.558 | 0.0760465 | -0.0283406 | 2 | 1.934262 | 1 | 60 | 150 | Ni2+_ion
0 | 99.734 | 0.0798741 | -0.0306174 | 2 | 1.934262 | 1 | 60 | 150 | Ni2+_ion
0 | 79.44915 | 0.0846757 | -0.0331298 | 2 | 1.934262 | 1 | 60 | 150 | Ni2+_ion
0 | 62.91946 | 0.0895136 | -0.0356132 | 2 | 1.934262 | 1 | 60 | 150 | Ni2+_ion
0 | 49.86702 | 0.0945363 | -0.0378678 | 2 | 1.934262 | 1 | 60 | 150 | Ni2+_ion
0 | 38.42213 | 0.1006636 | -0.040362 | 2 | 1.934262 | 1 | 60 | 150 | Ni2+_ion
0 | 31.25 | 0.1055379 | -0.0421113 | 2 | 1.934262 | 1 | 60 | 150 | Ni2+_ion
0 | 24.93351 | 0.1109563 | -0.0439218 | 2 | 1.934262 | 1 | 60 | 150 | Ni2+_ion
0 | 20.03205 | 0.1166997 | -0.0455341 | 2 | 1.934262 | 1 | 60 | 150 | Ni2+_ion
0 | 15.625 | 0.1229653 | -0.0471934 | 2 | 1.934262 | 1 | 60 | 150 | Ni2+_ion
0 | 12.46675 | 0.1279851 | -0.0486001 | 2 | 1.934262 | 1 | 60 | 150 | Ni2+_ion
0 | 9.9734 | 0.1338057 | -0.0498458 | 2 | 1.934262 | 1 | 60 | 150 | Ni2+_ion
0 | 7.971939 | 0.1387464 | -0.0509604 | 2 | 1.934262 | 1 | 60 | 150 | Ni2+_ion
0 | 6.351626 | 0.1441424 | -0.0519457 | 2 | 1.934262 | 1 | 60 | 150 | Ni2+_ion
0 | 5.013369 | 0.1494325 | -0.0527723 | 2 | 1.934262 | 1 | 60 | 150 | Ni2+_ion
0 | 3.985969 | 0.1544781 | -0.0533924 | 2 | 1.934262 | 1 | 60 | 150 | Ni2+_ion
0 | 3.175813 | 0.1591758 | -0.053828 | 2 | 1.934262 | 1 | 60 | 150 | Ni2+_ion
0 | 2.516103 | 0.1635932 | -0.0537918 | 2 | 1.934262 | 1 | 60 | 150 | Ni2+_ion
0 | 1.99553 | 0.1672959 | -0.0533399 | 2 | 1.934262 | 1 | 60 | 150 | Ni2+_ion
0 | 1.587906 | 0.1717655 | -0.0535642 | 2 | 1.934262 | 1 | 60 | 150 | Ni2+_ion
0 | 1.258052 | 0.176136 | -0.0533151 | 2 | 1.934262 | 1 | 60 | 150 | Ni2+_ion
0 | 0.997765 | 0.1812554 | -0.0526029 | 2 | 1.934262 | 1 | 60 | 150 | Ni2+_ion
0 | 0.7927448 | 0.1856098 | -0.0517065 | 2 | 1.934262 | 1 | 60 | 150 | Ni2+_ion
0 | 0.6290258 | 0.189887 | -0.0503621 | 2 | 1.934262 | 1 | 60 | 150 | Ni2+_ion
0 | 0.4988825 | 0.1936974 | -0.0485822 | 2 | 1.934262 | 1 | 60 | 150 | Ni2+_ion
0 | 0.3985969 | 0.1972856 | -0.0464227 | 2 | 1.934262 | 1 | 60 | 150 | Ni2+_ion
0 | 0.316723 | 0.2014479 | -0.0433122 | 2 | 1.934262 | 1 | 60 | 150 | Ni2+_ion
0 | 0.2514753 | 0.2055197 | -0.0399252 | 2 | 1.934262 | 1 | 60 | 150 | Ni2+_ion
0 | 0.1999787 | 0.2095321 | -0.0355553 | 2 | 1.934262 | 1 | 60 | 150 | Ni2+_ion
0 | 0.1587906 | 0.2132264 | -0.0302642 | 2 | 1.934262 | 1 | 60 | 150 | Ni2+_ion
0 | 0.1260081 | 0.2167225 | -0.0241589 | 2 | 1.934262 | 1 | 60 | 150 | Ni2+_ion
0 | 0.1001603 | 0.2195194 | -0.0176769 | 2 | 1.934262 | 1 | 60 | 150 | Ni2+_ion
0 | 0.0795031 | 0.2220964 | -0.0103336 | 2 | 1.934262 | 1 | 60 | 150 | Ni2+_ion
0 | 0.0631398 | 0.2258254 | -0.0014466 | 2 | 1.934262 | 1 | 60 | 150 | Ni2+_ion
0 | 0.050123 | 0.2277478 | 0.0069336 | 2 | 1.934262 | 1 | 60 | 150 | Ni2+_ion
0 | 0.0398326 | 0.22853 | 0.0151713 | 2 | 1.934262 | 1 | 60 | 150 | Ni2+_ion
0 | 0.0316381 | 0.2285442 | 0.0228066 | 2 | 1.934262 | 1 | 60 | 150 | Ni2+_ion
0 | 0.025126 | 0.2279021 | 0.0298349 | 2 | 1.934262 | 1 | 60 | 150 | Ni2+_ion
0 | 0.019957 | 0.2261697 | 0.0366955 | 2 | 1.934262 | 1 | 60 | 150 | Ni2+_ion
0 | 0.015849 | 0.2239703 | 0.0423219 | 2 | 1.934262 | 1 | 60 | 150 | Ni2+_ion
0 | 0.01259 | 0.2208325 | 0.0474917 | 2 | 1.934262 | 1 | 60 | 150 | Ni2+_ion
0 | 0.0100006 | 0.2170262 | 0.0516895 | 2 | 1.934262 | 1 | 60 | 150 | Ni2+_ion
2 | 19980.47 | 0.043949 | 0.0024975 | 2 | 1.934044 | 1 | 60 | 150 | Ni2+_ion
2 | 15878.91 | 0.0442377 | 0.0009169 | 2 | 1.934044 | 1 | 60 | 150 | Ni2+_ion
2 | 12597.66 | 0.0445679 | -0.0004438 | 2 | 1.934044 | 1 | 60 | 150 | Ni2+_ion
2 | 10019.53 | 0.0449451 | -0.0016185 | 2 | 1.934044 | 1 | 60 | 150 | Ni2+_ion
2 | 7928.241 | 0.0454037 | -0.0027409 | 2 | 1.934044 | 1 | 60 | 150 | Ni2+_ion
2 | 6307.871 | 0.0458957 | -0.0037704 | 2 | 1.934044 | 1 | 60 | 150 | Ni2+_ion
2 | 5034.722 | 0.0464723 | -0.0047695 | 2 | 1.934044 | 1 | 60 | 150 | Ni2+_ion
2 | 3993.056 | 0.0471607 | -0.0058 | 2 | 1.934044 | 1 | 60 | 150 | Ni2+_ion
2 | 3144.055 | 0.0479933 | -0.0068777 | 2 | 1.934044 | 1 | 60 | 150 | Ni2+_ion
2 | 2519.531 | 0.048864 | -0.0078993 | 2 | 1.934044 | 1 | 60 | 150 | Ni2+_ion
2 | 2000.762 | 0.04991 | -0.0089976 | 2 | 1.934044 | 1 | 60 | 150 | Ni2+_ion
2 | 1580.669 | 0.0511147 | -0.0101605 | 2 | 1.934044 | 1 | 60 | 150 | Ni2+_ion
2 | 1253.634 | 0.052452 | -0.0113528 | 2 | 1.934044 | 1 | 60 | 150 | Ni2+_ion
2 | 1000.702 | 0.0539047 | -0.0125817 | 2 | 1.934044 | 1 | 60 | 150 | Ni2+_ion
2 | 790.0281 | 0.0555818 | -0.0139412 | 2 | 1.934044 | 1 | 60 | 150 | Ni2+_ion
2 | 628.811 | 0.0573613 | -0.0153417 | 2 | 1.934044 | 1 | 60 | 150 | Ni2+_ion
2 | 502.2321 | 0.0593034 | -0.0168075 | 2 | 1.934044 | 1 | 60 | 150 | Ni2+_ion
2 | 400.1524 | 0.0614409 | -0.0184285 | 2 | 1.934044 | 1 | 60 | 150 | Ni2+_ion
2 | 315.5048 | 0.0639367 | -0.0202952 | 2 | 1.934044 | 1 | 60 | 150 | Ni2+_ion
2 | 252.0161 | 0.0665072 | -0.0221488 | 2 | 1.934044 | 1 | 60 | 150 | Ni2+_ion
2 | 200.3205 | 0.0694356 | -0.0241957 | 2 | 1.934044 | 1 | 60 | 150 | Ni2+_ion
2 | 158.0056 | 0.0727632 | -0.0264121 | 2 | 1.934044 | 1 | 60 | 150 | Ni2+_ion
2 | 125.558 | 0.0764 | -0.0287121 | 2 | 1.934044 | 1 | 60 | 150 | Ni2+_ion
2 | 99.734 | 0.0802974 | -0.0310435 | 2 | 1.934044 | 1 | 60 | 150 | Ni2+_ion
2 | 79.44915 | 0.0851461 | -0.0335514 | 2 | 1.934044 | 1 | 60 | 150 | Ni2+_ion
2 | 62.91946 | 0.089979 | -0.0359935 | 2 | 1.934044 | 1 | 60 | 150 | Ni2+_ion
2 | 49.86702 | 0.0949141 | -0.0382067 | 2 | 1.934044 | 1 | 60 | 150 | Ni2+_ion
2 | 38.42213 | 0.1011758 | -0.0407141 | 2 | 1.934044 | 1 | 60 | 150 | Ni2+_ion
2 | 31.25 | 0.1061183 | -0.042468 | 2 | 1.934044 | 1 | 60 | 150 | Ni2+_ion
2 | 24.93351 | 0.1116802 | -0.044242 | 2 | 1.934044 | 1 | 60 | 150 | Ni2+_ion
2 | 20.03205 | 0.1173149 | -0.0458366 | 2 | 1.934044 | 1 | 60 | 150 | Ni2+_ion
2 | 15.625 | 0.1229944 | -0.047467 | 2 | 1.934044 | 1 | 60 | 150 | Ni2+_ion
2 | 12.46675 | 0.1285023 | -0.0488322 | 2 | 1.934044 | 1 | 60 | 150 | Ni2+_ion
2 | 9.9734 | 0.1340734 | -0.0500885 | 2 | 1.934044 | 1 | 60 | 150 | Ni2+_ion
2 | 7.971939 | 0.1394249 | -0.0511817 | 2 | 1.934044 | 1 | 60 | 150 | Ni2+_ion
2 | 6.351626 | 0.1447006 | -0.0521196 | 2 | 1.934044 | 1 | 60 | 150 | Ni2+_ion
2 | 5.013369 | 0.1499941 | -0.0529503 | 2 | 1.934044 | 1 | 60 | 150 | Ni2+_ion
2 | 3.985969 | 0.155028 | -0.0535373 | 2 | 1.934044 | 1 | 60 | 150 | Ni2+_ion
2 | 3.175813 | 0.1597722 | -0.0539384 | 2 | 1.934044 | 1 | 60 | 150 | Ni2+_ion
2 | 2.516103 | 0.1640485 | -0.0539349 | 2 | 1.934044 | 1 | 60 | 150 | Ni2+_ion
2 | 1.99553 | 0.1679021 | -0.0534923 | 2 | 1.934044 | 1 | 60 | 150 | Ni2+_ion
2 | 1.587906 | 0.1724894 | -0.0536383 | 2 | 1.934044 | 1 | 60 | 150 | Ni2+_ion
2 | 1.258052 | 0.1766472 | -0.0535204 | 2 | 1.934044 | 1 | 60 | 150 | Ni2+_ion
2 | 0.997765 | 0.181855 | -0.052716 | 2 | 1.934044 | 1 | 60 | 150 | Ni2+_ion
2 | 0.7927448 | 0.1861832 | -0.0517372 | 2 | 1.934044 | 1 | 60 | 150 | Ni2+_ion
2 | 0.6290258 | 0.190301 | -0.0504569 | 2 | 1.934044 | 1 | 60 | 150 | Ni2+_ion
2 | 0.4988825 | 0.1939999 | -0.0486729 | 2 | 1.934044 | 1 | 60 | 150 | Ni2+_ion
2 | 0.3985969 | 0.1978068 | -0.0464344 | 2 | 1.934044 | 1 | 60 | 150 | Ni2+_ion
2 | 0.316723 | 0.2019996 | -0.0436273 | 2 | 1.934044 | 1 | 60 | 150 | Ni2+_ion
2 | 0.2514753 | 0.2059447 | -0.0400632 | 2 | 1.934044 | 1 | 60 | 150 | Ni2+_ion
2 | 0.1999787 | 0.209968 | -0.0357549 | 2 | 1.934044 | 1 | 60 | 150 | Ni2+_ion
2 | 0.1587906 | 0.2139432 | -0.0304396 | 2 | 1.934044 | 1 | 60 | 150 | Ni2+_ion
2 | 0.1260081 | 0.2167771 | -0.0247783 | 2 | 1.934044 | 1 | 60 | 150 | Ni2+_ion
2 | 0.1001603 | 0.2196372 | -0.0181403 | 2 | 1.934044 | 1 | 60 | 150 | Ni2+_ion
2 | 0.0795031 | 0.2221576 | -0.0108534 | 2 | 1.934044 | 1 | 60 | 150 | Ni2+_ion
2 | 0.0631398 | 0.2260561 | -0.0021848 | 2 | 1.934044 | 1 | 60 | 150 | Ni2+_ion
2 | 0.050123 | 0.2280103 | 0.0064664 | 2 | 1.934044 | 1 | 60 | 150 | Ni2+_ion
2 | 0.0398326 | 0.2290359 | 0.0142353 | 2 | 1.934044 | 1 | 60 | 150 | Ni2+_ion
2 | 0.0316381 | 0.2289646 | 0.0221738 | 2 | 1.934044 | 1 | 60 | 150 | Ni2+_ion
2 | 0.025126 | 0.2281581 | 0.0293193 | 2 | 1.934044 | 1 | 60 | 150 | Ni2+_ion
2 | 0.019957 | 0.2270726 | 0.0354845 | 2 | 1.934044 | 1 | 60 | 150 | Ni2+_ion
2 | 0.015849 | 0.2245457 | 0.0416387 | 2 | 1.934044 | 1 | 60 | 150 | Ni2+_ion
2 | 0.01259 | 0.2216012 | 0.0466827 | 2 | 1.934044 | 1 | 60 | 150 | Ni2+_ion
2 | 0.0100006 | 0.2178218 | 0.0513403 | 2 | 1.934044 | 1 | 60 | 150 | Ni2+_ion
4 | 19980.47 | 0.0439185 | 0.0024902 | 2 | 1.933836 | 1 | 60 | 150 | Ni2+_ion
4 | 15878.91 | 0.0441943 | 0.000905 | 2 | 1.933836 | 1 | 60 | 150 | Ni2+_ion
4 | 12597.66 | 0.0445333 | -0.0004622 | 2 | 1.933836 | 1 | 60 | 150 | Ni2+_ion
4 | 10019.53 | 0.0449331 | -0.0016538 | 2 | 1.933836 | 1 | 60 | 150 | Ni2+_ion
4 | 7928.241 | 0.0453918 | -0.0027896 | 2 | 1.933836 | 1 | 60 | 150 | Ni2+_ion
4 | 6307.871 | 0.0458877 | -0.0038246 | 2 | 1.933836 | 1 | 60 | 150 | Ni2+_ion
4 | 5034.722 | 0.0464762 | -0.0048208 | 2 | 1.933836 | 1 | 60 | 150 | Ni2+_ion
4 | 3993.056 | 0.0471563 | -0.0058461 | 2 | 1.933836 | 1 | 60 | 150 | Ni2+_ion
4 | 3144.055 | 0.0479814 | -0.0069266 | 2 | 1.933836 | 1 | 60 | 150 | Ni2+_ion
4 | 2519.531 | 0.0488695 | -0.0079522 | 2 | 1.933836 | 1 | 60 | 150 | Ni2+_ion
4 | 2000.762 | 0.0499084 | -0.0090577 | 2 | 1.933836 | 1 | 60 | 150 | Ni2+_ion
4 | 1580.669 | 0.0511395 | -0.0102408 | 2 | 1.933836 | 1 | 60 | 150 | Ni2+_ion
4 | 1253.634 | 0.052482 | -0.0114538 | 2 | 1.933836 | 1 | 60 | 150 | Ni2+_ion
4 | 1000.702 | 0.0539213 | -0.012677 | 2 | 1.933836 | 1 | 60 | 150 | Ni2+_ion
4 | 790.0281 | 0.0556239 | -0.0140613 | 2 | 1.933836 | 1 | 60 | 150 | Ni2+_ion
4 | 628.811 | 0.0574051 | -0.0154666 | 2 | 1.933836 | 1 | 60 | 150 | Ni2+_ion
4 | 502.2321 | 0.0593613 | -0.0169618 | 2 | 1.933836 | 1 | 60 | 150 | Ni2+_ion
4 | 400.1524 | 0.0615298 | -0.0186275 | 2 | 1.933836 | 1 | 60 | 150 | Ni2+_ion
4 | 315.5048 | 0.0640499 | -0.0205123 | 2 | 1.933836 | 1 | 60 | 150 | Ni2+_ion
4 | 252.0161 | 0.0666482 | -0.0224065 | 2 | 1.933836 | 1 | 60 | 150 | Ni2+_ion
4 | 200.3205 | 0.0695958 | -0.0244616 | 2 | 1.933836 | 1 | 60 | 150 | Ni2+_ion
4 | 158.0056 | 0.0729964 | -0.0267316 | 2 | 1.933836 | 1 | 60 | 150 | Ni2+_ion
4 | 125.558 | 0.0766383 | -0.0290154 | 2 | 1.933836 | 1 | 60 | 150 | Ni2+_ion
4 | 99.734 | 0.080567 | -0.0313773 | 2 | 1.933836 | 1 | 60 | 150 | Ni2+_ion
4 | 79.44915 | 0.0855212 | -0.033915 | 2 | 1.933836 | 1 | 60 | 150 | Ni2+_ion
4 | 62.91946 | 0.0903371 | -0.0363283 | 2 | 1.933836 | 1 | 60 | 150 | Ni2+_ion
4 | 49.86702 | 0.0954862 | -0.0386014 | 2 | 1.933836 | 1 | 60 | 150 | Ni2+_ion
4 | 38.42213 | 0.1016303 | -0.0410142 | 2 | 1.933836 | 1 | 60 | 150 | Ni2+_ion
4 | 31.25 | 0.1065133 | -0.0427626 | 2 | 1.933836 | 1 | 60 | 150 | Ni2+_ion
4 | 24.93351 | 0.1124915 | -0.0445597 | 2 | 1.933836 | 1 | 60 | 150 | Ni2+_ion
4 | 20.03205 | 0.1179994 | -0.04614 | 2 | 1.933836 | 1 | 60 | 150 | Ni2+_ion
4 | 15.625 | 0.124222 | -0.047743 | 2 | 1.933836 | 1 | 60 | 150 | Ni2+_ion
4 | 12.46675 | 0.1293086 | -0.0490941 | 2 | 1.933836 | 1 | 60 | 150 | Ni2+_ion
4 | 9.9734 | 0.1348001 | -0.0503222 | 2 | 1.933836 | 1 | 60 | 150 | Ni2+_ion
4 | 7.971939 | 0.1401487 | -0.0514005 | 2 | 1.933836 | 1 | 60 | 150 | Ni2+_ion
4 | 6.351626 | 0.145359 | -0.0523051 | 2 | 1.933836 | 1 | 60 | 150 | Ni2+_ion
4 | 5.013369 | 0.1507941 | -0.0531231 | 2 | 1.933836 | 1 | 60 | 150 | Ni2+_ion
4 | 3.985969 | 0.155652 | -0.0536999 | 2 | 1.933836 | 1 | 60 | 150 | Ni2+_ion
4 | 3.175813 | 0.1605077 | -0.0541021 | 2 | 1.933836 | 1 | 60 | 150 | Ni2+_ion
4 | 2.516103 | 0.1647666 | -0.0540767 | 2 | 1.933836 | 1 | 60 | 150 | Ni2+_ion
4 | 1.99553 | 0.1685148 | -0.0535386 | 2 | 1.933836 | 1 | 60 | 150 | Ni2+_ion
4 | 1.587906 | 0.1731569 | -0.0538336 | 2 | 1.933836 | 1 | 60 | 150 | Ni2+_ion
4 | 1.258052 | 0.1773176 | -0.0535584 | 2 | 1.933836 | 1 | 60 | 150 | Ni2+_ion
4 | 0.997765 | 0.1824893 | -0.0528796 | 2 | 1.933836 | 1 | 60 | 150 | Ni2+_ion
4 | 0.7927448 | 0.1867784 | -0.0518914 | 2 | 1.933836 | 1 | 60 | 150 | Ni2+_ion
4 | 0.6290258 | 0.1909034 | -0.0504757 | 2 | 1.933836 | 1 | 60 | 150 | Ni2+_ion
4 | 0.4988825 | 0.1946144 | -0.0488127 | 2 | 1.933836 | 1 | 60 | 150 | Ni2+_ion
4 | 0.3985969 | 0.1984331 | -0.0465619 | 2 | 1.933836 | 1 | 60 | 150 | Ni2+_ion
4 | 0.316723 | 0.2023694 | -0.0437124 | 2 | 1.933836 | 1 | 60 | 150 | Ni2+_ion
4 | 0.2514753 | 0.2063836 | -0.0402388 | 2 | 1.933836 | 1 | 60 | 150 | Ni2+_ion
4 | 0.1999787 | 0.210222 | -0.0361663 | 2 | 1.933836 | 1 | 60 | 150 | Ni2+_ion
4 | 0.1587906 | 0.2141078 | -0.0310176 | 2 | 1.933836 | 1 | 60 | 150 | Ni2+_ion
4 | 0.1260081 | 0.2173228 | -0.0250033 | 2 | 1.933836 | 1 | 60 | 150 | Ni2+_ion
4 | 0.1001603 | 0.2198564 | -0.0186897 | 2 | 1.933836 | 1 | 60 | 150 | Ni2+_ion
4 | 0.0795031 | 0.2225218 | -0.0114328 | 2 | 1.933836 | 1 | 60 | 150 | Ni2+_ion
4 | 0.0631398 | 0.2264576 | -0.002693 | 2 | 1.933836 | 1 | 60 | 150 | Ni2+_ion
4 | 0.050123 | 0.228275 | 0.0057279 | 2 | 1.933836 | 1 | 60 | 150 | Ni2+_ion
4 | 0.0398326 | 0.2292812 | 0.0137444 | 2 | 1.933836 | 1 | 60 | 150 | Ni2+_ion
4 | 0.0316381 | 0.2291374 | 0.0212512 | 2 | 1.933836 | 1 | 60 | 150 | Ni2+_ion
4 | 0.025126 | 0.2286113 | 0.028215 | 2 | 1.933836 | 1 | 60 | 150 | Ni2+_ion
4 | 0.019957 | 0.2272849 | 0.0351079 | 2 | 1.933836 | 1 | 60 | 150 | Ni2+_ion
4 | 0.015849 | 0.2251861 | 0.0410615 | 2 | 1.933836 | 1 | 60 | 150 | Ni2+_ion
4 | 0.01259 | 0.2222306 | 0.04605 | 2 | 1.933836 | 1 | 60 | 150 | Ni2+_ion
4 | 0.0100006 | 0.2187887 | 0.0507993 | 2 | 1.933836 | 1 | 60 | 150 | Ni2+_ion
6 | 19980.47 | 0.0439092 | 0.0024714 | 2 | 1.933962 | 1 | 60 | 150 | Ni2+_ion
6 | 15878.91 | 0.0441943 | 0.0008642 | 2 | 1.933962 | 1 | 60 | 150 | Ni2+_ion
6 | 12597.66 | 0.0445574 | -0.0005102 | 2 | 1.933962 | 1 | 60 | 150 | Ni2+_ion
6 | 10019.53 | 0.0449271 | -0.001727 | 2 | 1.933962 | 1 | 60 | 150 | Ni2+_ion
6 | 7928.241 | 0.045398 | -0.0028488 | 2 | 1.933962 | 1 | 60 | 150 | Ni2+_ion
6 | 6307.871 | 0.0459201 | -0.0038855 | 2 | 1.933962 | 1 | 60 | 150 | Ni2+_ion
6 | 5034.722 | 0.0464913 | -0.0048946 | 2 | 1.933962 | 1 | 60 | 150 | Ni2+_ion
6 | 3993.056 | 0.0471868 | -0.0059226 | 2 | 1.933962 | 1 | 60 | 150 | Ni2+_ion
6 | 3144.055 | 0.0479992 | -0.0070054 | 2 | 1.933962 | 1 | 60 | 150 | Ni2+_ion
6 | 2519.531 | 0.0488947 | -0.0080306 | 2 | 1.933962 | 1 | 60 | 150 | Ni2+_ion
6 | 2000.762 | 0.0499328 | -0.0091399 | 2 | 1.933962 | 1 | 60 | 150 | Ni2+_ion
6 | 1580.669 | 0.0511605 | -0.0103228 | 2 | 1.933962 | 1 | 60 | 150 | Ni2+_ion
6 | 1253.634 | 0.0525135 | -0.0115494 | 2 | 1.933962 | 1 | 60 | 150 | Ni2+_ion
6 | 1000.702 | 0.0539624 | -0.0128002 | 2 | 1.933962 | 1 | 60 | 150 | Ni2+_ion
6 | 790.0281 | 0.0556718 | -0.0141996 | 2 | 1.933962 | 1 | 60 | 150 | Ni2+_ion
6 | 628.811 | 0.0574748 | -0.0156466 | 2 | 1.933962 | 1 | 60 | 150 | Ni2+_ion
6 | 502.2321 | 0.059467 | -0.0171844 | 2 | 1.933962 | 1 | 60 | 150 | Ni2+_ion
6 | 400.1524 | 0.0616515 | -0.0188603 | 2 | 1.933962 | 1 | 60 | 150 | Ni2+_ion
6 | 315.5048 | 0.0641836 | -0.0207502 | 2 | 1.933962 | 1 | 60 | 150 | Ni2+_ion
6 | 252.0161 | 0.0668136 | -0.0226724 | 2 | 1.933962 | 1 | 60 | 150 | Ni2+_ion
6 | 200.3205 | 0.0698338 | -0.0247729 | 2 | 1.933962 | 1 | 60 | 150 | Ni2+_ion
6 | 158.0056 | 0.07324 | -0.0270507 | 2 | 1.933962 | 1 | 60 | 150 | Ni2+_ion
6 | 125.558 | 0.0769417 | -0.0293763 | 2 | 1.933962 | 1 | 60 | 150 | Ni2+_ion
6 | 99.734 | 0.080875 | -0.0317096 | 2 | 1.933962 | 1 | 60 | 150 | Ni2+_ion
6 | 79.44915 | 0.08591 | -0.0342871 | 2 | 1.933962 | 1 | 60 | 150 | Ni2+_ion
6 | 62.91946 | 0.0908475 | -0.0367559 | 2 | 1.933962 | 1 | 60 | 150 | Ni2+_ion
6 | 49.86702 | 0.0960703 | -0.0390335 | 2 | 1.933962 | 1 | 60 | 150 | Ni2+_ion
6 | 38.42213 | 0.102114 | -0.0414184 | 2 | 1.933962 | 1 | 60 | 150 | Ni2+_ion
6 | 31.25 | 0.1073138 | -0.043198 | 2 | 1.933962 | 1 | 60 | 150 | Ni2+_ion
6 | 24.93351 | 0.1131693 | -0.044937 | 2 | 1.933962 | 1 | 60 | 150 | Ni2+_ion
6 | 20.03205 | 0.1186341 | -0.0464637 | 2 | 1.933962 | 1 | 60 | 150 | Ni2+_ion
6 | 15.625 | 0.1250397 | -0.0480515 | 2 | 1.933962 | 1 | 60 | 150 | Ni2+_ion
6 | 12.46675 | 0.1301299 | -0.0494026 | 2 | 1.933962 | 1 | 60 | 150 | Ni2+_ion
6 | 9.9734 | 0.1354318 | -0.0505488 | 2 | 1.933962 | 1 | 60 | 150 | Ni2+_ion
6 | 7.971939 | 0.1407519 | -0.0515911 | 2 | 1.933962 | 1 | 60 | 150 | Ni2+_ion
6 | 6.351626 | 0.1461757 | -0.0525557 | 2 | 1.933962 | 1 | 60 | 150 | Ni2+_ion
6 | 5.013369 | 0.1514443 | -0.0533011 | 2 | 1.933962 | 1 | 60 | 150 | Ni2+_ion
6 | 3.985969 | 0.1564329 | -0.0538537 | 2 | 1.933962 | 1 | 60 | 150 | Ni2+_ion
6 | 3.175813 | 0.1611203 | -0.0542458 | 2 | 1.933962 | 1 | 60 | 150 | Ni2+_ion
6 | 2.516103 | 0.1656182 | -0.0541869 | 2 | 1.933962 | 1 | 60 | 150 | Ni2+_ion
6 | 1.99553 | 0.16911 | -0.0537241 | 2 | 1.933962 | 1 | 60 | 150 | Ni2+_ion
6 | 1.587906 | 0.173636 | -0.053924 | 2 | 1.933962 | 1 | 60 | 150 | Ni2+_ion
6 | 1.258052 | 0.1780002 | -0.0537063 | 2 | 1.933962 | 1 | 60 | 150 | Ni2+_ion
6 | 0.997765 | 0.1828905 | -0.0529356 | 2 | 1.933962 | 1 | 60 | 150 | Ni2+_ion
6 | 0.7927448 | 0.1875513 | -0.052156 | 2 | 1.933962 | 1 | 60 | 150 | Ni2+_ion
6 | 0.6290258 | 0.1913567 | -0.0507398 | 2 | 1.933962 | 1 | 60 | 150 | Ni2+_ion
6 | 0.4988825 | 0.195531 | -0.0490215 | 2 | 1.933962 | 1 | 60 | 150 | Ni2+_ion
6 | 0.3985969 | 0.1992326 | -0.0466864 | 2 | 1.933962 | 1 | 60 | 150 | Ni2+_ion
6 | 0.316723 | 0.202737 | -0.044009 | 2 | 1.933962 | 1 | 60 | 150 | Ni2+_ion
6 | 0.2514753 | 0.2067647 | -0.0405295 | 2 | 1.933962 | 1 | 60 | 150 | Ni2+_ion
6 | 0.1999787 | 0.2107961 | -0.0363186 | 2 | 1.933962 | 1 | 60 | 150 | Ni2+_ion
6 | 0.1587906 | 0.2145744 | -0.0313987 | 2 | 1.933962 | 1 | 60 | 150 | Ni2+_ion
6 | 0.1260081 | 0.217839 | -0.0252976 | 2 | 1.933962 | 1 | 60 | 150 | Ni2+_ion
6 | 0.1001603 | 0.2203875 | -0.0191144 | 2 | 1.933962 | 1 | 60 | 150 | Ni2+_ion
6 | 0.0795031 | 0.2229773 | -0.0117068 | 2 | 1.933962 | 1 | 60 | 150 | Ni2+_ion
6 | 0.0631398 | 0.2268038 | -0.003058 | 2 | 1.933962 | 1 | 60 | 150 | Ni2+_ion
6 | 0.050123 | 0.2287107 | 0.0051195 | 2 | 1.933962 | 1 | 60 | 150 | Ni2+_ion
6 | 0.0398326 | 0.2295498 | 0.0133243 | 2 | 1.933962 | 1 | 60 | 150 | Ni2+_ion
6 | 0.0316381 | 0.2298542 | 0.0208138 | 2 | 1.933962 | 1 | 60 | 150 | Ni2+_ion
6 | 0.025126 | 0.229144 | 0.0278445 | 2 | 1.933962 | 1 | 60 | 150 | Ni2+_ion
6 | 0.019957 | 0.2277837 | 0.034504 | 2 | 1.933962 | 1 | 60 | 150 | Ni2+_ion
6 | 0.015849 | 0.2257947 | 0.0401701 | 2 | 1.933962 | 1 | 60 | 150 | Ni2+_ion
6 | 0.01259 | 0.2229849 | 0.0453971 | 2 | 1.933962 | 1 | 60 | 150 | Ni2+_ion
6 | 0.0100006 | 0.219609 | 0.0500634 | 2 | 1.933962 | 1 | 60 | 150 | Ni2+_ion