## Sheet1
Time(h) | Freq | Zreal | Zimag | ppm | mean_voltage | current | temperature | flow | Label
0 | 19980.47 | 0.0445101 | 0.0037264 | 2 | 1.865473 | 1 | 60 | 150 | Ni2+_ion
0 | 15878.91 | 0.0447261 | 0.002234 | 2 | 1.865473 | 1 | 60 | 150 | Ni2+_ion
0 | 12597.66 | 0.0449873 | 0.0009483 | 2 | 1.865473 | 1 | 60 | 150 | Ni2+_ion
0 | 10019.53 | 0.0453051 | -0.0001411 | 2 | 1.865473 | 1 | 60 | 150 | Ni2+_ion
0 | 7928.241 | 0.0456941 | -0.0011362 | 2 | 1.865473 | 1 | 60 | 150 | Ni2+_ion
0 | 6307.871 | 0.0461184 | -0.0019897 | 2 | 1.865473 | 1 | 60 | 150 | Ni2+_ion
0 | 5034.722 | 0.0465661 | -0.0027624 | 2 | 1.865473 | 1 | 60 | 150 | Ni2+_ion
0 | 3993.056 | 0.0471069 | -0.0034988 | 2 | 1.865473 | 1 | 60 | 150 | Ni2+_ion
0 | 3144.055 | 0.04772 | -0.0042324 | 2 | 1.865473 | 1 | 60 | 150 | Ni2+_ion
0 | 2519.531 | 0.0483143 | -0.0048961 | 2 | 1.865473 | 1 | 60 | 150 | Ni2+_ion
0 | 2000.762 | 0.0490196 | -0.0055982 | 2 | 1.865473 | 1 | 60 | 150 | Ni2+_ion
0 | 1580.669 | 0.049801 | -0.0063397 | 2 | 1.865473 | 1 | 60 | 150 | Ni2+_ion
0 | 1253.634 | 0.0506298 | -0.0071079 | 2 | 1.865473 | 1 | 60 | 150 | Ni2+_ion
0 | 1000.702 | 0.0515455 | -0.007897 | 2 | 1.865473 | 1 | 60 | 150 | Ni2+_ion
0 | 790.0281 | 0.0526093 | -0.008801 | 2 | 1.865473 | 1 | 60 | 150 | Ni2+_ion
0 | 628.811 | 0.0536955 | -0.0097262 | 2 | 1.865473 | 1 | 60 | 150 | Ni2+_ion
0 | 502.2321 | 0.0549132 | -0.0107089 | 2 | 1.865473 | 1 | 60 | 150 | Ni2+_ion
0 | 400.1524 | 0.0562362 | -0.0118196 | 2 | 1.865473 | 1 | 60 | 150 | Ni2+_ion
0 | 315.5048 | 0.0577353 | -0.0131049 | 2 | 1.865473 | 1 | 60 | 150 | Ni2+_ion
0 | 252.0161 | 0.0592756 | -0.0144682 | 2 | 1.865473 | 1 | 60 | 150 | Ni2+_ion
0 | 200.3205 | 0.0610555 | -0.0160358 | 2 | 1.865473 | 1 | 60 | 150 | Ni2+_ion
0 | 158.0056 | 0.0631186 | -0.0178614 | 2 | 1.865473 | 1 | 60 | 150 | Ni2+_ion
0 | 125.558 | 0.0653686 | -0.0198486 | 2 | 1.865473 | 1 | 60 | 150 | Ni2+_ion
0 | 99.734 | 0.0679135 | -0.02205 | 2 | 1.865473 | 1 | 60 | 150 | Ni2+_ion
0 | 79.44915 | 0.0711869 | -0.0242699 | 2 | 1.865473 | 1 | 60 | 150 | Ni2+_ion
0 | 62.91946 | 0.0744824 | -0.0268783 | 2 | 1.865473 | 1 | 60 | 150 | Ni2+_ion
0 | 49.86702 | 0.078325 | -0.0295505 | 2 | 1.865473 | 1 | 60 | 150 | Ni2+_ion
0 | 38.42213 | 0.0830456 | -0.0326802 | 2 | 1.865473 | 1 | 60 | 150 | Ni2+_ion
0 | 31.25 | 0.0871438 | -0.0352188 | 2 | 1.865473 | 1 | 60 | 150 | Ni2+_ion
0 | 24.93351 | 0.0921745 | -0.0379846 | 2 | 1.865473 | 1 | 60 | 150 | Ni2+_ion
0 | 20.03205 | 0.097088 | -0.0408082 | 2 | 1.865473 | 1 | 60 | 150 | Ni2+_ion
0 | 15.625 | 0.1034549 | -0.0438681 | 2 | 1.865473 | 1 | 60 | 150 | Ni2+_ion
0 | 12.46675 | 0.1095084 | -0.0466234 | 2 | 1.865473 | 1 | 60 | 150 | Ni2+_ion
0 | 9.9734 | 0.1157142 | -0.049153 | 2 | 1.865473 | 1 | 60 | 150 | Ni2+_ion
0 | 7.971939 | 0.1223666 | -0.0514213 | 2 | 1.865473 | 1 | 60 | 150 | Ni2+_ion
0 | 6.351626 | 0.1290237 | -0.0533891 | 2 | 1.865473 | 1 | 60 | 150 | Ni2+_ion
0 | 5.013369 | 0.1362792 | -0.0548566 | 2 | 1.865473 | 1 | 60 | 150 | Ni2+_ion
0 | 3.985969 | 0.1437604 | -0.0556551 | 2 | 1.865473 | 1 | 60 | 150 | Ni2+_ion
0 | 3.175813 | 0.1499202 | -0.0561458 | 2 | 1.865473 | 1 | 60 | 150 | Ni2+_ion
0 | 2.516103 | 0.1571569 | -0.0553559 | 2 | 1.865473 | 1 | 60 | 150 | Ni2+_ion
0 | 1.99553 | 0.1623573 | -0.0544038 | 2 | 1.865473 | 1 | 60 | 150 | Ni2+_ion
0 | 1.587906 | 0.1687736 | -0.0535698 | 2 | 1.865473 | 1 | 60 | 150 | Ni2+_ion
0 | 1.258052 | 0.1748465 | -0.051965 | 2 | 1.865473 | 1 | 60 | 150 | Ni2+_ion
0 | 0.997765 | 0.1810051 | -0.049541 | 2 | 1.865473 | 1 | 60 | 150 | Ni2+_ion
0 | 0.7927448 | 0.1863787 | -0.0467162 | 2 | 1.865473 | 1 | 60 | 150 | Ni2+_ion
0 | 0.6290258 | 0.191027 | -0.0435676 | 2 | 1.865473 | 1 | 60 | 150 | Ni2+_ion
0 | 0.4988825 | 0.1954432 | -0.0396059 | 2 | 1.865473 | 1 | 60 | 150 | Ni2+_ion
0 | 0.3985969 | 0.1993974 | -0.0355366 | 2 | 1.865473 | 1 | 60 | 150 | Ni2+_ion
0 | 0.316723 | 0.2025723 | -0.0307237 | 2 | 1.865473 | 1 | 60 | 150 | Ni2+_ion
0 | 0.2514753 | 0.2054159 | -0.0253974 | 2 | 1.865473 | 1 | 60 | 150 | Ni2+_ion
0 | 0.1999787 | 0.2076792 | -0.0193324 | 2 | 1.865473 | 1 | 60 | 150 | Ni2+_ion
0 | 0.1587906 | 0.2092357 | -0.0130082 | 2 | 1.865473 | 1 | 60 | 150 | Ni2+_ion
0 | 0.1260081 | 0.210062 | -0.0064538 | 2 | 1.865473 | 1 | 60 | 150 | Ni2+_ion
0 | 0.1001603 | 0.2099734 | 0.0002367 | 2 | 1.865473 | 1 | 60 | 150 | Ni2+_ion
0 | 0.0795031 | 0.2093581 | 0.0072017 | 2 | 1.865473 | 1 | 60 | 150 | Ni2+_ion
0 | 0.0631398 | 0.2080584 | 0.0149552 | 2 | 1.865473 | 1 | 60 | 150 | Ni2+_ion
0 | 0.050123 | 0.2061957 | 0.0212434 | 2 | 1.865473 | 1 | 60 | 150 | Ni2+_ion
0 | 0.0398326 | 0.2036439 | 0.0269216 | 2 | 1.865473 | 1 | 60 | 150 | Ni2+_ion
0 | 0.0316381 | 0.200973 | 0.0318199 | 2 | 1.865473 | 1 | 60 | 150 | Ni2+_ion
0 | 0.025126 | 0.1978389 | 0.0360668 | 2 | 1.865473 | 1 | 60 | 150 | Ni2+_ion
0 | 0.019957 | 0.1946614 | 0.039425 | 2 | 1.865473 | 1 | 60 | 150 | Ni2+_ion
0 | 0.015849 | 0.1912429 | 0.0425035 | 2 | 1.865473 | 1 | 60 | 150 | Ni2+_ion
0 | 0.01259 | 0.1881548 | 0.0450867 | 2 | 1.865473 | 1 | 60 | 150 | Ni2+_ion
0 | 0.0100006 | 0.1850842 | 0.0475576 | 2 | 1.865473 | 1 | 60 | 150 | Ni2+_ion
2 | 19980.47 | 0.0445349 | 0.0030352 | 2 | 1.906456 | 1 | 60 | 150 | Ni2+_ion
2 | 15878.91 | 0.0447893 | 0.0014708 | 2 | 1.906456 | 1 | 60 | 150 | Ni2+_ion
2 | 12597.66 | 0.0451328 | 0.0001073 | 2 | 1.906456 | 1 | 60 | 150 | Ni2+_ion
2 | 10019.53 | 0.0455171 | -0.0010586 | 2 | 1.906456 | 1 | 60 | 150 | Ni2+_ion
2 | 7928.241 | 0.0460021 | -0.0021233 | 2 | 1.906456 | 1 | 60 | 150 | Ni2+_ion
2 | 6307.871 | 0.0465318 | -0.0030782 | 2 | 1.906456 | 1 | 60 | 150 | Ni2+_ion
2 | 5034.722 | 0.0471007 | -0.0039529 | 2 | 1.906456 | 1 | 60 | 150 | Ni2+_ion
2 | 3993.056 | 0.0477581 | -0.0048193 | 2 | 1.906456 | 1 | 60 | 150 | Ni2+_ion
2 | 3144.055 | 0.0485422 | -0.0056926 | 2 | 1.906456 | 1 | 60 | 150 | Ni2+_ion
2 | 2519.531 | 0.0493346 | -0.00651 | 2 | 1.906456 | 1 | 60 | 150 | Ni2+_ion
2 | 2000.762 | 0.0502407 | -0.0073645 | 2 | 1.906456 | 1 | 60 | 150 | Ni2+_ion
2 | 1580.669 | 0.0512755 | -0.0082784 | 2 | 1.906456 | 1 | 60 | 150 | Ni2+_ion
2 | 1253.634 | 0.0523868 | -0.0092209 | 2 | 1.906456 | 1 | 60 | 150 | Ni2+_ion
2 | 1000.702 | 0.05356 | -0.010193 | 2 | 1.906456 | 1 | 60 | 150 | Ni2+_ion
2 | 790.0281 | 0.0549304 | -0.0112848 | 2 | 1.906456 | 1 | 60 | 150 | Ni2+_ion
2 | 628.811 | 0.0563799 | -0.0124235 | 2 | 1.906456 | 1 | 60 | 150 | Ni2+_ion
2 | 502.2321 | 0.0579613 | -0.013629 | 2 | 1.906456 | 1 | 60 | 150 | Ni2+_ion
2 | 400.1524 | 0.0597101 | -0.014985 | 2 | 1.906456 | 1 | 60 | 150 | Ni2+_ion
2 | 315.5048 | 0.0616895 | -0.0165344 | 2 | 1.906456 | 1 | 60 | 150 | Ni2+_ion
2 | 252.0161 | 0.0637444 | -0.0181401 | 2 | 1.906456 | 1 | 60 | 150 | Ni2+_ion
2 | 200.3205 | 0.0660621 | -0.0199541 | 2 | 1.906456 | 1 | 60 | 150 | Ni2+_ion
2 | 158.0056 | 0.0686965 | -0.0220287 | 2 | 1.906456 | 1 | 60 | 150 | Ni2+_ion
2 | 125.558 | 0.0715289 | -0.0242514 | 2 | 1.906456 | 1 | 60 | 150 | Ni2+_ion
2 | 99.734 | 0.0746783 | -0.0267194 | 2 | 1.906456 | 1 | 60 | 150 | Ni2+_ion
2 | 79.44915 | 0.0785755 | -0.0291797 | 2 | 1.906456 | 1 | 60 | 150 | Ni2+_ion
2 | 62.91946 | 0.0825972 | -0.0320658 | 2 | 1.906456 | 1 | 60 | 150 | Ni2+_ion
2 | 49.86702 | 0.0871042 | -0.0350821 | 2 | 1.906456 | 1 | 60 | 150 | Ni2+_ion
2 | 38.42213 | 0.0926494 | -0.0386341 | 2 | 1.906456 | 1 | 60 | 150 | Ni2+_ion
2 | 31.25 | 0.0974474 | -0.041528 | 2 | 1.906456 | 1 | 60 | 150 | Ni2+_ion
2 | 24.93351 | 0.1032794 | -0.0446772 | 2 | 1.906456 | 1 | 60 | 150 | Ni2+_ion
2 | 20.03205 | 0.1090865 | -0.0478185 | 2 | 1.906456 | 1 | 60 | 150 | Ni2+_ion
2 | 15.625 | 0.1161934 | -0.0512984 | 2 | 1.906456 | 1 | 60 | 150 | Ni2+_ion
2 | 12.46675 | 0.1230364 | -0.0543421 | 2 | 1.906456 | 1 | 60 | 150 | Ni2+_ion
2 | 9.9734 | 0.1300194 | -0.0571468 | 2 | 1.906456 | 1 | 60 | 150 | Ni2+_ion
2 | 7.971939 | 0.1371853 | -0.0596956 | 2 | 1.906456 | 1 | 60 | 150 | Ni2+_ion
2 | 6.351626 | 0.1446203 | -0.061841 | 2 | 1.906456 | 1 | 60 | 150 | Ni2+_ion
2 | 5.013369 | 0.1514725 | -0.063933 | 2 | 1.906456 | 1 | 60 | 150 | Ni2+_ion
2 | 3.985969 | 0.1586054 | -0.0652088 | 2 | 1.906456 | 1 | 60 | 150 | Ni2+_ion
2 | 3.175813 | 0.1653212 | -0.0658843 | 2 | 1.906456 | 1 | 60 | 150 | Ni2+_ion
2 | 2.516103 | 0.1717653 | -0.0657532 | 2 | 1.906456 | 1 | 60 | 150 | Ni2+_ion
2 | 1.99553 | 0.177032 | -0.0646859 | 2 | 1.906456 | 1 | 60 | 150 | Ni2+_ion
2 | 1.587906 | 0.1835025 | -0.0643348 | 2 | 1.906456 | 1 | 60 | 150 | Ni2+_ion
2 | 1.258052 | 0.1892885 | -0.0631996 | 2 | 1.906456 | 1 | 60 | 150 | Ni2+_ion
2 | 0.997765 | 0.1954065 | -0.0610695 | 2 | 1.906456 | 1 | 60 | 150 | Ni2+_ion
2 | 0.7927448 | 0.2006419 | -0.0586863 | 2 | 1.906456 | 1 | 60 | 150 | Ni2+_ion
2 | 0.6290258 | 0.2053687 | -0.0558698 | 2 | 1.906456 | 1 | 60 | 150 | Ni2+_ion
2 | 0.4988825 | 0.2100648 | -0.0525629 | 2 | 1.906456 | 1 | 60 | 150 | Ni2+_ion
2 | 0.3985969 | 0.2140457 | -0.0488291 | 2 | 1.906456 | 1 | 60 | 150 | Ni2+_ion
2 | 0.316723 | 0.2181987 | -0.044092 | 2 | 1.906456 | 1 | 60 | 150 | Ni2+_ion
2 | 0.2514753 | 0.2219942 | -0.0387781 | 2 | 1.906456 | 1 | 60 | 150 | Ni2+_ion
2 | 0.1999787 | 0.2255464 | -0.0328993 | 2 | 1.906456 | 1 | 60 | 150 | Ni2+_ion
2 | 0.1587906 | 0.2286557 | -0.0260079 | 2 | 1.906456 | 1 | 60 | 150 | Ni2+_ion
2 | 0.1260081 | 0.2308588 | -0.0187896 | 2 | 1.906456 | 1 | 60 | 150 | Ni2+_ion
2 | 0.1001603 | 0.232191 | -0.0111006 | 2 | 1.906456 | 1 | 60 | 150 | Ni2+_ion
2 | 0.0795031 | 0.2329774 | -0.0028548 | 2 | 1.906456 | 1 | 60 | 150 | Ni2+_ion
2 | 0.0631398 | 0.2338707 | 0.0069332 | 2 | 1.906456 | 1 | 60 | 150 | Ni2+_ion
2 | 0.050123 | 0.2330262 | 0.0155807 | 2 | 1.906456 | 1 | 60 | 150 | Ni2+_ion
2 | 0.0398326 | 0.2311062 | 0.0234785 | 2 | 1.906456 | 1 | 60 | 150 | Ni2+_ion
2 | 0.0316381 | 0.2282738 | 0.0309587 | 2 | 1.906456 | 1 | 60 | 150 | Ni2+_ion
2 | 0.025126 | 0.2246303 | 0.0375912 | 2 | 1.906456 | 1 | 60 | 150 | Ni2+_ion
2 | 0.019957 | 0.2202581 | 0.0434128 | 2 | 1.906456 | 1 | 60 | 150 | Ni2+_ion
2 | 0.015849 | 0.2152285 | 0.0485077 | 2 | 1.906456 | 1 | 60 | 150 | Ni2+_ion
2 | 0.01259 | 0.2095062 | 0.0524373 | 2 | 1.906456 | 1 | 60 | 150 | Ni2+_ion
2 | 0.0100006 | 0.203228 | 0.0563065 | 2 | 1.906456 | 1 | 60 | 150 | Ni2+_ion
4 | 19980.47 | 0.0445248 | 0.0027546 | 2 | 1.940138 | 1 | 60 | 150 | Ni2+_ion
4 | 15878.91 | 0.0447837 | 0.0011918 | 2 | 1.940138 | 1 | 60 | 150 | Ni2+_ion
4 | 12597.66 | 0.0451215 | -0.0001553 | 2 | 1.940138 | 1 | 60 | 150 | Ni2+_ion
4 | 10019.53 | 0.0454991 | -0.0013437 | 2 | 1.940138 | 1 | 60 | 150 | Ni2+_ion
4 | 7928.241 | 0.0459902 | -0.0024586 | 2 | 1.940138 | 1 | 60 | 150 | Ni2+_ion
4 | 6307.871 | 0.0465078 | -0.0034768 | 2 | 1.940138 | 1 | 60 | 150 | Ni2+_ion
4 | 5034.722 | 0.0470862 | -0.0044443 | 2 | 1.940138 | 1 | 60 | 150 | Ni2+_ion
4 | 3993.056 | 0.0477908 | -0.0054115 | 2 | 1.940138 | 1 | 60 | 150 | Ni2+_ion
4 | 3144.055 | 0.048643 | -0.0064004 | 2 | 1.940138 | 1 | 60 | 150 | Ni2+_ion
4 | 2519.531 | 0.0495197 | -0.0073239 | 2 | 1.940138 | 1 | 60 | 150 | Ni2+_ion
4 | 2000.762 | 0.0505516 | -0.0082953 | 2 | 1.940138 | 1 | 60 | 150 | Ni2+_ion
4 | 1580.669 | 0.0517129 | -0.0093144 | 2 | 1.940138 | 1 | 60 | 150 | Ni2+_ion
4 | 1253.634 | 0.052991 | -0.0103587 | 2 | 1.940138 | 1 | 60 | 150 | Ni2+_ion
4 | 1000.702 | 0.0543587 | -0.0114294 | 2 | 1.940138 | 1 | 60 | 150 | Ni2+_ion
4 | 790.0281 | 0.055922 | -0.0126231 | 2 | 1.940138 | 1 | 60 | 150 | Ni2+_ion
4 | 628.811 | 0.0575774 | -0.01385 | 2 | 1.940138 | 1 | 60 | 150 | Ni2+_ion
4 | 502.2321 | 0.0593566 | -0.0151362 | 2 | 1.940138 | 1 | 60 | 150 | Ni2+_ion
4 | 400.1524 | 0.0613175 | -0.0165629 | 2 | 1.940138 | 1 | 60 | 150 | Ni2+_ion
4 | 315.5048 | 0.0635649 | -0.0181926 | 2 | 1.940138 | 1 | 60 | 150 | Ni2+_ion
4 | 252.0161 | 0.0658916 | -0.0198632 | 2 | 1.940138 | 1 | 60 | 150 | Ni2+_ion
4 | 200.3205 | 0.0684917 | -0.021702 | 2 | 1.940138 | 1 | 60 | 150 | Ni2+_ion
4 | 158.0056 | 0.0714911 | -0.0237741 | 2 | 1.940138 | 1 | 60 | 150 | Ni2+_ion
4 | 125.558 | 0.0746834 | -0.0259324 | 2 | 1.940138 | 1 | 60 | 150 | Ni2+_ion
4 | 99.734 | 0.0781544 | -0.0282531 | 2 | 1.940138 | 1 | 60 | 150 | Ni2+_ion
4 | 79.44915 | 0.0823532 | -0.0306078 | 2 | 1.940138 | 1 | 60 | 150 | Ni2+_ion
4 | 62.91946 | 0.0866558 | -0.0332214 | 2 | 1.940138 | 1 | 60 | 150 | Ni2+_ion
4 | 49.86702 | 0.0913031 | -0.0359017 | 2 | 1.940138 | 1 | 60 | 150 | Ni2+_ion
4 | 38.42213 | 0.0969613 | -0.038976 | 2 | 1.940138 | 1 | 60 | 150 | Ni2+_ion
4 | 31.25 | 0.1017627 | -0.041436 | 2 | 1.940138 | 1 | 60 | 150 | Ni2+_ion
4 | 24.93351 | 0.1072696 | -0.0441406 | 2 | 1.940138 | 1 | 60 | 150 | Ni2+_ion
4 | 20.03205 | 0.1130048 | -0.0467054 | 2 | 1.940138 | 1 | 60 | 150 | Ni2+_ion
4 | 15.625 | 0.1197702 | -0.0495922 | 2 | 1.940138 | 1 | 60 | 150 | Ni2+_ion
4 | 12.46675 | 0.1261383 | -0.0520889 | 2 | 1.940138 | 1 | 60 | 150 | Ni2+_ion
4 | 9.9734 | 0.1325842 | -0.0543852 | 2 | 1.940138 | 1 | 60 | 150 | Ni2+_ion
4 | 7.971939 | 0.1391016 | -0.05645 | 2 | 1.940138 | 1 | 60 | 150 | Ni2+_ion
4 | 6.351626 | 0.1448876 | -0.0583892 | 2 | 1.940138 | 1 | 60 | 150 | Ni2+_ion
4 | 5.013369 | 0.1515386 | -0.0599346 | 2 | 1.940138 | 1 | 60 | 150 | Ni2+_ion
4 | 3.985969 | 0.1577567 | -0.0609672 | 2 | 1.940138 | 1 | 60 | 150 | Ni2+_ion
4 | 3.175813 | 0.1637423 | -0.0615532 | 2 | 1.940138 | 1 | 60 | 150 | Ni2+_ion
4 | 2.516103 | 0.1693825 | -0.0614541 | 2 | 1.940138 | 1 | 60 | 150 | Ni2+_ion
4 | 1.99553 | 0.1740213 | -0.0605963 | 2 | 1.940138 | 1 | 60 | 150 | Ni2+_ion
4 | 1.587906 | 0.1796477 | -0.0602465 | 2 | 1.940138 | 1 | 60 | 150 | Ni2+_ion
4 | 1.258052 | 0.1846438 | -0.0592726 | 2 | 1.940138 | 1 | 60 | 150 | Ni2+_ion
4 | 0.997765 | 0.1904483 | -0.0573883 | 2 | 1.940138 | 1 | 60 | 150 | Ni2+_ion
4 | 0.7927448 | 0.195194 | -0.0552966 | 2 | 1.940138 | 1 | 60 | 150 | Ni2+_ion
4 | 0.6290258 | 0.1995328 | -0.0526098 | 2 | 1.940138 | 1 | 60 | 150 | Ni2+_ion
4 | 0.4988825 | 0.2038307 | -0.0494043 | 2 | 1.940138 | 1 | 60 | 150 | Ni2+_ion
4 | 0.3985969 | 0.2076636 | -0.0455305 | 2 | 1.940138 | 1 | 60 | 150 | Ni2+_ion
4 | 0.316723 | 0.2116112 | -0.0410217 | 2 | 1.940138 | 1 | 60 | 150 | Ni2+_ion
4 | 0.2514753 | 0.2153234 | -0.0358447 | 2 | 1.940138 | 1 | 60 | 150 | Ni2+_ion
4 | 0.1999787 | 0.2188133 | -0.0300952 | 2 | 1.940138 | 1 | 60 | 150 | Ni2+_ion
4 | 0.1587906 | 0.221811 | -0.023115 | 2 | 1.940138 | 1 | 60 | 150 | Ni2+_ion
4 | 0.1260081 | 0.2241428 | -0.0157096 | 2 | 1.940138 | 1 | 60 | 150 | Ni2+_ion
4 | 0.1001603 | 0.2256991 | -0.008008 | 2 | 1.940138 | 1 | 60 | 150 | Ni2+_ion
4 | 0.0795031 | 0.2267718 | 0.0004321 | 2 | 1.940138 | 1 | 60 | 150 | Ni2+_ion
4 | 0.0631398 | 0.2281491 | 0.0103318 | 2 | 1.940138 | 1 | 60 | 150 | Ni2+_ion
4 | 0.050123 | 0.2272737 | 0.01916 | 2 | 1.940138 | 1 | 60 | 150 | Ni2+_ion
4 | 0.0398326 | 0.2256446 | 0.0272463 | 2 | 1.940138 | 1 | 60 | 150 | Ni2+_ion
4 | 0.0316381 | 0.2228969 | 0.0345981 | 2 | 1.940138 | 1 | 60 | 150 | Ni2+_ion
4 | 0.025126 | 0.2192709 | 0.0412757 | 2 | 1.940138 | 1 | 60 | 150 | Ni2+_ion
4 | 0.019957 | 0.2150134 | 0.0473943 | 2 | 1.940138 | 1 | 60 | 150 | Ni2+_ion
4 | 0.015849 | 0.2100435 | 0.0520609 | 2 | 1.940138 | 1 | 60 | 150 | Ni2+_ion
4 | 0.01259 | 0.2044738 | 0.0565998 | 2 | 1.940138 | 1 | 60 | 150 | Ni2+_ion
4 | 0.0100006 | 0.1982733 | 0.0596607 | 2 | 1.940138 | 1 | 60 | 150 | Ni2+_ion
6 | 19980.47 | 0.0444061 | 0.0028383 | 2 | 1.94697 | 1 | 60 | 150 | Ni2+_ion
6 | 15878.91 | 0.044633 | 0.001319 | 2 | 1.94697 | 1 | 60 | 150 | Ni2+_ion
6 | 12597.66 | 0.0449204 | -1.005683e-05 | 2 | 1.94697 | 1 | 60 | 150 | Ni2+_ion
6 | 10019.53 | 0.045254 | -0.0011683 | 2 | 1.94697 | 1 | 60 | 150 | Ni2+_ion
6 | 7928.241 | 0.045691 | -0.0022704 | 2 | 1.94697 | 1 | 60 | 150 | Ni2+_ion
6 | 6307.871 | 0.0461796 | -0.0032793 | 2 | 1.94697 | 1 | 60 | 150 | Ni2+_ion
6 | 5034.722 | 0.0467004 | -0.0042438 | 2 | 1.94697 | 1 | 60 | 150 | Ni2+_ion
6 | 3993.056 | 0.0473857 | -0.0052158 | 2 | 1.94697 | 1 | 60 | 150 | Ni2+_ion
6 | 3144.055 | 0.0481852 | -0.0062166 | 2 | 1.94697 | 1 | 60 | 150 | Ni2+_ion
6 | 2519.531 | 0.049044 | -0.0071525 | 2 | 1.94697 | 1 | 60 | 150 | Ni2+_ion
6 | 2000.762 | 0.0500364 | -0.0081438 | 2 | 1.94697 | 1 | 60 | 150 | Ni2+_ion
6 | 1580.669 | 0.0511669 | -0.0091675 | 2 | 1.94697 | 1 | 60 | 150 | Ni2+_ion
6 | 1253.634 | 0.0524604 | -0.0102146 | 2 | 1.94697 | 1 | 60 | 150 | Ni2+_ion
6 | 1000.702 | 0.0538171 | -0.0112805 | 2 | 1.94697 | 1 | 60 | 150 | Ni2+_ion
6 | 790.0281 | 0.055369 | -0.0124401 | 2 | 1.94697 | 1 | 60 | 150 | Ni2+_ion
6 | 628.811 | 0.0570078 | -0.0136383 | 2 | 1.94697 | 1 | 60 | 150 | Ni2+_ion
6 | 502.2321 | 0.0587717 | -0.014884 | 2 | 1.94697 | 1 | 60 | 150 | Ni2+_ion
6 | 400.1524 | 0.0606887 | -0.0162588 | 2 | 1.94697 | 1 | 60 | 150 | Ni2+_ion
6 | 315.5048 | 0.0628941 | -0.0178239 | 2 | 1.94697 | 1 | 60 | 150 | Ni2+_ion
6 | 252.0161 | 0.0651631 | -0.0194484 | 2 | 1.94697 | 1 | 60 | 150 | Ni2+_ion
6 | 200.3205 | 0.0676865 | -0.0212162 | 2 | 1.94697 | 1 | 60 | 150 | Ni2+_ion
6 | 158.0056 | 0.0705798 | -0.0232027 | 2 | 1.94697 | 1 | 60 | 150 | Ni2+_ion
6 | 125.558 | 0.0737341 | -0.0253205 | 2 | 1.94697 | 1 | 60 | 150 | Ni2+_ion
6 | 99.734 | 0.0771424 | -0.02754 | 2 | 1.94697 | 1 | 60 | 150 | Ni2+_ion
6 | 79.44915 | 0.0812344 | -0.0298966 | 2 | 1.94697 | 1 | 60 | 150 | Ni2+_ion
6 | 62.91946 | 0.0855207 | -0.0323887 | 2 | 1.94697 | 1 | 60 | 150 | Ni2+_ion
6 | 49.86702 | 0.0901704 | -0.0349172 | 2 | 1.94697 | 1 | 60 | 150 | Ni2+_ion
6 | 38.42213 | 0.0956834 | -0.0377414 | 2 | 1.94697 | 1 | 60 | 150 | Ni2+_ion
6 | 31.25 | 0.1003296 | -0.0399643 | 2 | 1.94697 | 1 | 60 | 150 | Ni2+_ion
6 | 24.93351 | 0.1058312 | -0.0423909 | 2 | 1.94697 | 1 | 60 | 150 | Ni2+_ion
6 | 20.03205 | 0.1113195 | -0.0447102 | 2 | 1.94697 | 1 | 60 | 150 | Ni2+_ion
6 | 15.625 | 0.1177331 | -0.0472292 | 2 | 1.94697 | 1 | 60 | 150 | Ni2+_ion
6 | 12.46675 | 0.1236657 | -0.0494121 | 2 | 1.94697 | 1 | 60 | 150 | Ni2+_ion
6 | 9.9734 | 0.1297242 | -0.0514444 | 2 | 1.94697 | 1 | 60 | 150 | Ni2+_ion
6 | 7.971939 | 0.1352876 | -0.0532791 | 2 | 1.94697 | 1 | 60 | 150 | Ni2+_ion
6 | 6.351626 | 0.1410428 | -0.0549023 | 2 | 1.94697 | 1 | 60 | 150 | Ni2+_ion
6 | 5.013369 | 0.1471962 | -0.0562318 | 2 | 1.94697 | 1 | 60 | 150 | Ni2+_ion
6 | 3.985969 | 0.1529767 | -0.0571902 | 2 | 1.94697 | 1 | 60 | 150 | Ni2+_ion
6 | 3.175813 | 0.1585291 | -0.0577791 | 2 | 1.94697 | 1 | 60 | 150 | Ni2+_ion
6 | 2.516103 | 0.1636973 | -0.0577705 | 2 | 1.94697 | 1 | 60 | 150 | Ni2+_ion
6 | 1.99553 | 0.1681601 | -0.0571009 | 2 | 1.94697 | 1 | 60 | 150 | Ni2+_ion
6 | 1.587906 | 0.1730876 | -0.0569535 | 2 | 1.94697 | 1 | 60 | 150 | Ni2+_ion
6 | 1.258052 | 0.1782271 | -0.0562651 | 2 | 1.94697 | 1 | 60 | 150 | Ni2+_ion
6 | 0.997765 | 0.1837531 | -0.0547404 | 2 | 1.94697 | 1 | 60 | 150 | Ni2+_ion
6 | 0.7927448 | 0.1878138 | -0.0530294 | 2 | 1.94697 | 1 | 60 | 150 | Ni2+_ion
6 | 0.6290258 | 0.1924901 | -0.0506731 | 2 | 1.94697 | 1 | 60 | 150 | Ni2+_ion
6 | 0.4988825 | 0.1966952 | -0.047812 | 2 | 1.94697 | 1 | 60 | 150 | Ni2+_ion
6 | 0.3985969 | 0.2004845 | -0.0444791 | 2 | 1.94697 | 1 | 60 | 150 | Ni2+_ion
6 | 0.316723 | 0.204403 | -0.0402437 | 2 | 1.94697 | 1 | 60 | 150 | Ni2+_ion
6 | 0.2514753 | 0.20851 | -0.0355666 | 2 | 1.94697 | 1 | 60 | 150 | Ni2+_ion
6 | 0.1999787 | 0.2120396 | -0.0298109 | 2 | 1.94697 | 1 | 60 | 150 | Ni2+_ion
6 | 0.1587906 | 0.2157591 | -0.0234575 | 2 | 1.94697 | 1 | 60 | 150 | Ni2+_ion
6 | 0.1260081 | 0.2185934 | -0.0163132 | 2 | 1.94697 | 1 | 60 | 150 | Ni2+_ion
6 | 0.1001603 | 0.2204861 | -0.0085632 | 2 | 1.94697 | 1 | 60 | 150 | Ni2+_ion
6 | 0.0795031 | 0.2221054 | 0.0002453 | 2 | 1.94697 | 1 | 60 | 150 | Ni2+_ion
6 | 0.0631398 | 0.224236 | 0.0097818 | 2 | 1.94697 | 1 | 60 | 150 | Ni2+_ion
6 | 0.050123 | 0.2242821 | 0.0186117 | 2 | 1.94697 | 1 | 60 | 150 | Ni2+_ion
6 | 0.0398326 | 0.2234309 | 0.0270052 | 2 | 1.94697 | 1 | 60 | 150 | Ni2+_ion
6 | 0.0316381 | 0.2216593 | 0.0348996 | 2 | 1.94697 | 1 | 60 | 150 | Ni2+_ion
6 | 0.025126 | 0.2188892 | 0.041997 | 2 | 1.94697 | 1 | 60 | 150 | Ni2+_ion
6 | 0.019957 | 0.2152782 | 0.048078 | 2 | 1.94697 | 1 | 60 | 150 | Ni2+_ion
6 | 0.015849 | 0.2111368 | 0.0534049 | 2 | 1.94697 | 1 | 60 | 150 | Ni2+_ion
6 | 0.01259 | 0.206122 | 0.057704 | 2 | 1.94697 | 1 | 60 | 150 | Ni2+_ion
6 | 0.0100006 | 0.2001332 | 0.0613418 | 2 | 1.94697 | 1 | 60 | 150 | Ni2+_ion