## Sheet1
Time(h) | Freq | Zreal | Zimag | ppm | mean_voltage | current | temperature | flow | Label
0 | 19980.47 | 0.0449365 | 0.0139306 | 0 | 1.761364 | 1 | 60 | 10 | no_ion
0 | 15878.91 | 0.0448913 | 0.0110262 | 0 | 1.761364 | 1 | 60 | 10 | no_ion
0 | 12597.66 | 0.0448429 | 0.008693 | 0 | 1.761364 | 1 | 60 | 10 | no_ion
0 | 10019.53 | 0.0448035 | 0.0068419 | 0 | 1.761364 | 1 | 60 | 10 | no_ion
0 | 7928.241 | 0.0447891 | 0.0053192 | 0 | 1.761364 | 1 | 60 | 10 | no_ion
0 | 6307.871 | 0.0447787 | 0.0041235 | 0 | 1.761364 | 1 | 60 | 10 | no_ion
0 | 5034.722 | 0.0448172 | 0.0031757 | 0 | 1.761364 | 1 | 60 | 10 | no_ion
0 | 3993.056 | 0.0448174 | 0.0023827 | 0 | 1.761364 | 1 | 60 | 10 | no_ion
0 | 3144.055 | 0.0448449 | 0.0017183 | 0 | 1.761364 | 1 | 60 | 10 | no_ion
0 | 2519.531 | 0.0449 | 0.0012093 | 0 | 1.761364 | 1 | 60 | 10 | no_ion
0 | 2000.762 | 0.0449957 | 0.0007625 | 0 | 1.761364 | 1 | 60 | 10 | no_ion
0 | 1580.669 | 0.0451296 | 0.0003765 | 0 | 1.761364 | 1 | 60 | 10 | no_ion
0 | 1253.634 | 0.045197 | 5.377684e-05 | 0 | 1.761364 | 1 | 60 | 10 | no_ion
0 | 1000.702 | 0.0453218 | -0.0002275 | 0 | 1.761364 | 1 | 60 | 10 | no_ion
0 | 790.0281 | 0.0454256 | -0.0004917 | 0 | 1.761364 | 1 | 60 | 10 | no_ion
0 | 628.811 | 0.0455945 | -0.0007289 | 0 | 1.761364 | 1 | 60 | 10 | no_ion
0 | 502.2321 | 0.0457166 | -0.0009438 | 0 | 1.761364 | 1 | 60 | 10 | no_ion
0 | 400.1524 | 0.0458829 | -0.0011759 | 0 | 1.761364 | 1 | 60 | 10 | no_ion
0 | 315.5048 | 0.0461127 | -0.0014215 | 0 | 1.761364 | 1 | 60 | 10 | no_ion
0 | 252.0161 | 0.0462823 | -0.0016519 | 0 | 1.761364 | 1 | 60 | 10 | no_ion
0 | 200.3205 | 0.0465711 | -0.0019065 | 0 | 1.761364 | 1 | 60 | 10 | no_ion
0 | 158.0056 | 0.046873 | -0.0021743 | 0 | 1.761364 | 1 | 60 | 10 | no_ion
0 | 125.558 | 0.0472765 | -0.0024321 | 0 | 1.761364 | 1 | 60 | 10 | no_ion
0 | 99.734 | 0.0476949 | -0.002682 | 0 | 1.761364 | 1 | 60 | 10 | no_ion
0 | 79.44915 | 0.0481519 | -0.0029082 | 0 | 1.761364 | 1 | 60 | 10 | no_ion
0 | 62.91946 | 0.0486771 | -0.0030937 | 0 | 1.761364 | 1 | 60 | 10 | no_ion
0 | 49.86702 | 0.0492738 | -0.0032198 | 0 | 1.761364 | 1 | 60 | 10 | no_ion
0 | 38.42213 | 0.0499186 | -0.0032872 | 0 | 1.761364 | 1 | 60 | 10 | no_ion
0 | 31.25 | 0.0503997 | -0.0032955 | 0 | 1.761364 | 1 | 60 | 10 | no_ion
0 | 24.93351 | 0.0509343 | -0.0032538 | 0 | 1.761364 | 1 | 60 | 10 | no_ion
0 | 20.03205 | 0.0514085 | -0.0031904 | 0 | 1.761364 | 1 | 60 | 10 | no_ion
0 | 15.625 | 0.051966 | -0.0031089 | 0 | 1.761364 | 1 | 60 | 10 | no_ion
0 | 12.46675 | 0.0524437 | -0.0030361 | 0 | 1.761364 | 1 | 60 | 10 | no_ion
0 | 9.9734 | 0.0528231 | -0.0029832 | 0 | 1.761364 | 1 | 60 | 10 | no_ion
0 | 7.971939 | 0.0531706 | -0.0029193 | 0 | 1.761364 | 1 | 60 | 10 | no_ion
0 | 6.351626 | 0.0536841 | -0.0028864 | 0 | 1.761364 | 1 | 60 | 10 | no_ion
0 | 5.013369 | 0.0540698 | -0.0028446 | 0 | 1.761364 | 1 | 60 | 10 | no_ion
0 | 3.985969 | 0.0544951 | -0.0028252 | 0 | 1.761364 | 1 | 60 | 10 | no_ion
0 | 3.175813 | 0.0548295 | -0.0027806 | 0 | 1.761364 | 1 | 60 | 10 | no_ion
0 | 2.516103 | 0.0552421 | -0.0028408 | 0 | 1.761364 | 1 | 60 | 10 | no_ion
0 | 1.99553 | 0.0557104 | -0.0027748 | 0 | 1.761364 | 1 | 60 | 10 | no_ion
0 | 1.587906 | 0.056033 | -0.0028313 | 0 | 1.761364 | 1 | 60 | 10 | no_ion
0 | 1.258052 | 0.0564645 | -0.002791 | 0 | 1.761364 | 1 | 60 | 10 | no_ion
0 | 0.997765 | 0.0572254 | -0.0026573 | 0 | 1.761364 | 1 | 60 | 10 | no_ion
0 | 0.7927448 | 0.0577072 | -0.0027323 | 0 | 1.761364 | 1 | 60 | 10 | no_ion
0 | 0.6290258 | 0.0578786 | -0.0025884 | 0 | 1.761364 | 1 | 60 | 10 | no_ion
0 | 0.4988825 | 0.058083 | -0.0025768 | 0 | 1.761364 | 1 | 60 | 10 | no_ion
0 | 0.3985969 | 0.0586095 | -0.0025947 | 0 | 1.761364 | 1 | 60 | 10 | no_ion
0 | 0.316723 | 0.0589905 | -0.0023487 | 0 | 1.761364 | 1 | 60 | 10 | no_ion
0 | 0.2514753 | 0.0594168 | -0.0021594 | 0 | 1.761364 | 1 | 60 | 10 | no_ion
0 | 0.1999787 | 0.0596853 | -0.0021103 | 0 | 1.761364 | 1 | 60 | 10 | no_ion
0 | 0.1587906 | 0.0599665 | -0.0019644 | 0 | 1.761364 | 1 | 60 | 10 | no_ion
0 | 0.1260081 | 0.060384 | -0.0018393 | 0 | 1.761364 | 1 | 60 | 10 | no_ion
0 | 0.1001603 | 0.0605331 | -0.0014398 | 0 | 1.761364 | 1 | 60 | 10 | no_ion
0 | 0.0795031 | 0.0608594 | -0.0012546 | 0 | 1.761364 | 1 | 60 | 10 | no_ion
0 | 0.0631398 | 0.0613256 | -0.000684 | 0 | 1.761364 | 1 | 60 | 10 | no_ion
0 | 0.050123 | 0.06075 | -0.0010058 | 0 | 1.761364 | 1 | 60 | 10 | no_ion
0 | 0.0398326 | 0.061022 | -0.0008331 | 0 | 1.761364 | 1 | 60 | 10 | no_ion
0 | 0.0316381 | 0.0611041 | -0.0003882 | 0 | 1.761364 | 1 | 60 | 10 | no_ion
0 | 0.025126 | 0.0612817 | -0.0003276 | 0 | 1.761364 | 1 | 60 | 10 | no_ion
0 | 0.019957 | 0.0608706 | -0.0004244 | 0 | 1.761364 | 1 | 60 | 10 | no_ion
0 | 0.015849 | 0.0608557 | -0.0004755 | 0 | 1.761364 | 1 | 60 | 10 | no_ion
0 | 0.01259 | 0.0619057 | -0.0004582 | 0 | 1.761364 | 1 | 60 | 10 | no_ion
0 | 0.0100006 | 0.0616953 | 0.0001109 | 0 | 1.761364 | 1 | 60 | 10 | no_ion
2 | 19980.47 | 0.045044 | 0.0139233 | 0 | 1.764377 | 1 | 60 | 10 | no_ion
2 | 15878.91 | 0.0450033 | 0.0110238 | 0 | 1.764377 | 1 | 60 | 10 | no_ion
2 | 12597.66 | 0.0449535 | 0.0086901 | 0 | 1.764377 | 1 | 60 | 10 | no_ion
2 | 10019.53 | 0.0449033 | 0.0068362 | 0 | 1.764377 | 1 | 60 | 10 | no_ion
2 | 7928.241 | 0.0448776 | 0.0053106 | 0 | 1.764377 | 1 | 60 | 10 | no_ion
2 | 6307.871 | 0.0449214 | 0.0041275 | 0 | 1.764377 | 1 | 60 | 10 | no_ion
2 | 5034.722 | 0.0449478 | 0.0031692 | 0 | 1.764377 | 1 | 60 | 10 | no_ion
2 | 3993.056 | 0.0449964 | 0.0023777 | 0 | 1.764377 | 1 | 60 | 10 | no_ion
2 | 3144.055 | 0.0450138 | 0.0017127 | 0 | 1.764377 | 1 | 60 | 10 | no_ion
2 | 2519.531 | 0.0450673 | 0.0012018 | 0 | 1.764377 | 1 | 60 | 10 | no_ion
2 | 2000.762 | 0.045138 | 0.0007569 | 0 | 1.764377 | 1 | 60 | 10 | no_ion
2 | 1580.669 | 0.0452093 | 0.0003697 | 0 | 1.764377 | 1 | 60 | 10 | no_ion
2 | 1253.634 | 0.0453156 | 4.488123e-05 | 0 | 1.764377 | 1 | 60 | 10 | no_ion
2 | 1000.702 | 0.0454067 | -0.0002398 | 0 | 1.764377 | 1 | 60 | 10 | no_ion
2 | 790.0281 | 0.0455352 | -0.0005052 | 0 | 1.764377 | 1 | 60 | 10 | no_ion
2 | 628.811 | 0.0456687 | -0.0007441 | 0 | 1.764377 | 1 | 60 | 10 | no_ion
2 | 502.2321 | 0.0458182 | -0.0009602 | 0 | 1.764377 | 1 | 60 | 10 | no_ion
2 | 400.1524 | 0.0459819 | -0.0011886 | 0 | 1.764377 | 1 | 60 | 10 | no_ion
2 | 315.5048 | 0.0461907 | -0.0014343 | 0 | 1.764377 | 1 | 60 | 10 | no_ion
2 | 252.0161 | 0.0464303 | -0.001675 | 0 | 1.764377 | 1 | 60 | 10 | no_ion
2 | 200.3205 | 0.0466929 | -0.0019262 | 0 | 1.764377 | 1 | 60 | 10 | no_ion
2 | 158.0056 | 0.0470121 | -0.0021953 | 0 | 1.764377 | 1 | 60 | 10 | no_ion
2 | 125.558 | 0.0473577 | -0.0024517 | 0 | 1.764377 | 1 | 60 | 10 | no_ion
2 | 99.734 | 0.0477749 | -0.0027074 | 0 | 1.764377 | 1 | 60 | 10 | no_ion
2 | 79.44915 | 0.0482823 | -0.0029277 | 0 | 1.764377 | 1 | 60 | 10 | no_ion
2 | 62.91946 | 0.0488114 | -0.0031279 | 0 | 1.764377 | 1 | 60 | 10 | no_ion
2 | 49.86702 | 0.0494145 | -0.0032586 | 0 | 1.764377 | 1 | 60 | 10 | no_ion
2 | 38.42213 | 0.0500511 | -0.0033336 | 0 | 1.764377 | 1 | 60 | 10 | no_ion
2 | 31.25 | 0.0505701 | -0.0033458 | 0 | 1.764377 | 1 | 60 | 10 | no_ion
2 | 24.93351 | 0.0511114 | -0.003312 | 0 | 1.764377 | 1 | 60 | 10 | no_ion
2 | 20.03205 | 0.0515883 | -0.0032654 | 0 | 1.764377 | 1 | 60 | 10 | no_ion
2 | 15.625 | 0.0521507 | -0.0031933 | 0 | 1.764377 | 1 | 60 | 10 | no_ion
2 | 12.46675 | 0.052556 | -0.0031274 | 0 | 1.764377 | 1 | 60 | 10 | no_ion
2 | 9.9734 | 0.0530015 | -0.0030857 | 0 | 1.764377 | 1 | 60 | 10 | no_ion
2 | 7.971939 | 0.0534585 | -0.0030492 | 0 | 1.764377 | 1 | 60 | 10 | no_ion
2 | 6.351626 | 0.0538715 | -0.0030209 | 0 | 1.764377 | 1 | 60 | 10 | no_ion
2 | 5.013369 | 0.0543253 | -0.0030073 | 0 | 1.764377 | 1 | 60 | 10 | no_ion
2 | 3.985969 | 0.0547225 | -0.0029835 | 0 | 1.764377 | 1 | 60 | 10 | no_ion
2 | 3.175813 | 0.0551309 | -0.0030074 | 0 | 1.764377 | 1 | 60 | 10 | no_ion
2 | 2.516103 | 0.0556191 | -0.0030143 | 0 | 1.764377 | 1 | 60 | 10 | no_ion
2 | 1.99553 | 0.0561446 | -0.0030293 | 0 | 1.764377 | 1 | 60 | 10 | no_ion
2 | 1.587906 | 0.0566474 | -0.0030266 | 0 | 1.764377 | 1 | 60 | 10 | no_ion
2 | 1.258052 | 0.0569566 | -0.0031167 | 0 | 1.764377 | 1 | 60 | 10 | no_ion
2 | 0.997765 | 0.0576099 | -0.0030639 | 0 | 1.764377 | 1 | 60 | 10 | no_ion
2 | 0.7927448 | 0.0580452 | -0.0029899 | 0 | 1.764377 | 1 | 60 | 10 | no_ion
2 | 0.6290258 | 0.0585021 | -0.0028993 | 0 | 1.764377 | 1 | 60 | 10 | no_ion
2 | 0.4988825 | 0.0587601 | -0.0028288 | 0 | 1.764377 | 1 | 60 | 10 | no_ion
2 | 0.3985969 | 0.0593283 | -0.0028433 | 0 | 1.764377 | 1 | 60 | 10 | no_ion
2 | 0.316723 | 0.0598047 | -0.0026782 | 0 | 1.764377 | 1 | 60 | 10 | no_ion
2 | 0.2514753 | 0.0604039 | -0.0025762 | 0 | 1.764377 | 1 | 60 | 10 | no_ion
2 | 0.1999787 | 0.0608992 | -0.002189 | 0 | 1.764377 | 1 | 60 | 10 | no_ion
2 | 0.1587906 | 0.0609104 | -0.0019593 | 0 | 1.764377 | 1 | 60 | 10 | no_ion
2 | 0.1260081 | 0.0613683 | -0.0015673 | 0 | 1.764377 | 1 | 60 | 10 | no_ion
2 | 0.1001603 | 0.0617176 | -0.0016084 | 0 | 1.764377 | 1 | 60 | 10 | no_ion
2 | 0.0795031 | 0.0618721 | -0.0013275 | 0 | 1.764377 | 1 | 60 | 10 | no_ion
2 | 0.0631398 | 0.0619949 | -0.0009049 | 0 | 1.764377 | 1 | 60 | 10 | no_ion
2 | 0.050123 | 0.0621064 | -0.0008093 | 0 | 1.764377 | 1 | 60 | 10 | no_ion
2 | 0.0398326 | 0.0620504 | -0.0008283 | 0 | 1.764377 | 1 | 60 | 10 | no_ion
2 | 0.0316381 | 0.0620111 | -0.0009629 | 0 | 1.764377 | 1 | 60 | 10 | no_ion
2 | 0.025126 | 0.0621944 | -7.476735e-05 | 0 | 1.764377 | 1 | 60 | 10 | no_ion
2 | 0.019957 | 0.0622826 | -0.0002159 | 0 | 1.764377 | 1 | 60 | 10 | no_ion
2 | 0.015849 | 0.0621759 | -0.0001829 | 0 | 1.764377 | 1 | 60 | 10 | no_ion
2 | 0.01259 | 0.0626245 | 1.702781e-05 | 0 | 1.764377 | 1 | 60 | 10 | no_ion
2 | 0.0100006 | 0.0621236 | -0.0001079 | 0 | 1.764377 | 1 | 60 | 10 | no_ion
4 | 19980.47 | 0.0451738 | 0.013926 | 0 | 1.767534 | 1 | 60 | 10 | no_ion
4 | 15878.91 | 0.0451311 | 0.0110132 | 0 | 1.767534 | 1 | 60 | 10 | no_ion
4 | 12597.66 | 0.0451292 | 0.0086784 | 0 | 1.767534 | 1 | 60 | 10 | no_ion
4 | 10019.53 | 0.0450965 | 0.0068188 | 0 | 1.767534 | 1 | 60 | 10 | no_ion
4 | 7928.241 | 0.0450996 | 0.0052987 | 0 | 1.767534 | 1 | 60 | 10 | no_ion
4 | 6307.871 | 0.0451375 | 0.0041192 | 0 | 1.767534 | 1 | 60 | 10 | no_ion
4 | 5034.722 | 0.0451227 | 0.0031604 | 0 | 1.767534 | 1 | 60 | 10 | no_ion
4 | 3993.056 | 0.0451617 | 0.0023675 | 0 | 1.767534 | 1 | 60 | 10 | no_ion
4 | 3144.055 | 0.0451806 | 0.0017008 | 0 | 1.767534 | 1 | 60 | 10 | no_ion
4 | 2519.531 | 0.0452468 | 0.0011896 | 0 | 1.767534 | 1 | 60 | 10 | no_ion
4 | 2000.762 | 0.0453316 | 0.000741 | 0 | 1.767534 | 1 | 60 | 10 | no_ion
4 | 1580.669 | 0.045432 | 0.0003575 | 0 | 1.767534 | 1 | 60 | 10 | no_ion
4 | 1253.634 | 0.0455339 | 2.966845e-05 | 0 | 1.767534 | 1 | 60 | 10 | no_ion
4 | 1000.702 | 0.045627 | -0.0002584 | 0 | 1.767534 | 1 | 60 | 10 | no_ion
4 | 790.0281 | 0.0457581 | -0.000521 | 0 | 1.767534 | 1 | 60 | 10 | no_ion
4 | 628.811 | 0.045892 | -0.0007651 | 0 | 1.767534 | 1 | 60 | 10 | no_ion
4 | 502.2321 | 0.0460298 | -0.000981 | 0 | 1.767534 | 1 | 60 | 10 | no_ion
4 | 400.1524 | 0.0461942 | -0.0012142 | 0 | 1.767534 | 1 | 60 | 10 | no_ion
4 | 315.5048 | 0.0463932 | -0.0014605 | 0 | 1.767534 | 1 | 60 | 10 | no_ion
4 | 252.0161 | 0.0466219 | -0.001706 | 0 | 1.767534 | 1 | 60 | 10 | no_ion
4 | 200.3205 | 0.0468886 | -0.0019581 | 0 | 1.767534 | 1 | 60 | 10 | no_ion
4 | 158.0056 | 0.0472206 | -0.0022245 | 0 | 1.767534 | 1 | 60 | 10 | no_ion
4 | 125.558 | 0.0476072 | -0.0024913 | 0 | 1.767534 | 1 | 60 | 10 | no_ion
4 | 99.734 | 0.0480196 | -0.0027504 | 0 | 1.767534 | 1 | 60 | 10 | no_ion
4 | 79.44915 | 0.0485507 | -0.0029719 | 0 | 1.767534 | 1 | 60 | 10 | no_ion
4 | 62.91946 | 0.0490743 | -0.0031736 | 0 | 1.767534 | 1 | 60 | 10 | no_ion
4 | 49.86702 | 0.0496635 | -0.0033059 | 0 | 1.767534 | 1 | 60 | 10 | no_ion
4 | 38.42213 | 0.0502984 | -0.0033913 | 0 | 1.767534 | 1 | 60 | 10 | no_ion
4 | 31.25 | 0.0508122 | -0.00341 | 0 | 1.767534 | 1 | 60 | 10 | no_ion
4 | 24.93351 | 0.0513821 | -0.0033854 | 0 | 1.767534 | 1 | 60 | 10 | no_ion
4 | 20.03205 | 0.05185 | -0.0033487 | 0 | 1.767534 | 1 | 60 | 10 | no_ion
4 | 15.625 | 0.0524303 | -0.0032937 | 0 | 1.767534 | 1 | 60 | 10 | no_ion
4 | 12.46675 | 0.0528884 | -0.0032495 | 0 | 1.767534 | 1 | 60 | 10 | no_ion
4 | 9.9734 | 0.0533649 | -0.0032206 | 0 | 1.767534 | 1 | 60 | 10 | no_ion
4 | 7.971939 | 0.0538102 | -0.003193 | 0 | 1.767534 | 1 | 60 | 10 | no_ion
4 | 6.351626 | 0.0542455 | -0.0031958 | 0 | 1.767534 | 1 | 60 | 10 | no_ion
4 | 5.013369 | 0.0547011 | -0.0031906 | 0 | 1.767534 | 1 | 60 | 10 | no_ion
4 | 3.985969 | 0.0551028 | -0.0031976 | 0 | 1.767534 | 1 | 60 | 10 | no_ion
4 | 3.175813 | 0.055558 | -0.0031847 | 0 | 1.767534 | 1 | 60 | 10 | no_ion
4 | 2.516103 | 0.056326 | -0.0032012 | 0 | 1.767534 | 1 | 60 | 10 | no_ion
4 | 1.99553 | 0.0567839 | -0.0032502 | 0 | 1.767534 | 1 | 60 | 10 | no_ion
4 | 1.587906 | 0.0571236 | -0.0032285 | 0 | 1.767534 | 1 | 60 | 10 | no_ion
4 | 1.258052 | 0.0574666 | -0.003228 | 0 | 1.767534 | 1 | 60 | 10 | no_ion
4 | 0.997765 | 0.0581126 | -0.0032199 | 0 | 1.767534 | 1 | 60 | 10 | no_ion
4 | 0.7927448 | 0.0587054 | -0.0033174 | 0 | 1.767534 | 1 | 60 | 10 | no_ion
4 | 0.6290258 | 0.0595523 | -0.0031894 | 0 | 1.767534 | 1 | 60 | 10 | no_ion
4 | 0.4988825 | 0.0596861 | -0.0030554 | 0 | 1.767534 | 1 | 60 | 10 | no_ion
4 | 0.3985969 | 0.0606674 | -0.0029416 | 0 | 1.767534 | 1 | 60 | 10 | no_ion
4 | 0.316723 | 0.0610278 | -0.0027491 | 0 | 1.767534 | 1 | 60 | 10 | no_ion
4 | 0.2514753 | 0.0612211 | -0.0026366 | 0 | 1.767534 | 1 | 60 | 10 | no_ion
4 | 0.1999787 | 0.0620339 | -0.0023727 | 0 | 1.767534 | 1 | 60 | 10 | no_ion
4 | 0.1587906 | 0.0619242 | -0.0021888 | 0 | 1.767534 | 1 | 60 | 10 | no_ion
4 | 0.1260081 | 0.0624613 | -0.0017287 | 0 | 1.767534 | 1 | 60 | 10 | no_ion
4 | 0.1001603 | 0.0621761 | -0.0014601 | 0 | 1.767534 | 1 | 60 | 10 | no_ion
4 | 0.0795031 | 0.0623492 | -0.0014484 | 0 | 1.767534 | 1 | 60 | 10 | no_ion
4 | 0.0631398 | 0.0634479 | -0.0013424 | 0 | 1.767534 | 1 | 60 | 10 | no_ion
4 | 0.050123 | 0.0626758 | -0.0013874 | 0 | 1.767534 | 1 | 60 | 10 | no_ion
4 | 0.0398326 | 0.0632011 | -0.001295 | 0 | 1.767534 | 1 | 60 | 10 | no_ion
4 | 0.0316381 | 0.0634662 | -0.0010751 | 0 | 1.767534 | 1 | 60 | 10 | no_ion
4 | 0.025126 | 0.0632548 | -0.0003017 | 0 | 1.767534 | 1 | 60 | 10 | no_ion
4 | 0.019957 | 0.0637863 | -4.196387e-06 | 0 | 1.767534 | 1 | 60 | 10 | no_ion
4 | 0.015849 | 0.0637638 | -0.000292 | 0 | 1.767534 | 1 | 60 | 10 | no_ion
4 | 0.01259 | 0.0641849 | 0.000168 | 0 | 1.767534 | 1 | 60 | 10 | no_ion
4 | 0.0100006 | 0.0636757 | 8.484369e-05 | 0 | 1.767534 | 1 | 60 | 10 | no_ion
6 | 19980.47 | 0.0454082 | 0.0139165 | 0 | 1.769754 | 1 | 60 | 10 | no_ion
6 | 15878.91 | 0.0453755 | 0.0110137 | 0 | 1.769754 | 1 | 60 | 10 | no_ion
6 | 12597.66 | 0.0453412 | 0.0086647 | 0 | 1.769754 | 1 | 60 | 10 | no_ion
6 | 10019.53 | 0.0453286 | 0.0068238 | 0 | 1.769754 | 1 | 60 | 10 | no_ion
6 | 7928.241 | 0.0453469 | 0.0052941 | 0 | 1.769754 | 1 | 60 | 10 | no_ion
6 | 6307.871 | 0.0453619 | 0.0041023 | 0 | 1.769754 | 1 | 60 | 10 | no_ion
6 | 5034.722 | 0.0453797 | 0.0031511 | 0 | 1.769754 | 1 | 60 | 10 | no_ion
6 | 3993.056 | 0.0454162 | 0.0023584 | 0 | 1.769754 | 1 | 60 | 10 | no_ion
6 | 3144.055 | 0.0454499 | 0.0016898 | 0 | 1.769754 | 1 | 60 | 10 | no_ion
6 | 2519.531 | 0.0455224 | 0.001177 | 0 | 1.769754 | 1 | 60 | 10 | no_ion
6 | 2000.762 | 0.0456134 | 0.0007307 | 0 | 1.769754 | 1 | 60 | 10 | no_ion
6 | 1580.669 | 0.045707 | 0.0003416 | 0 | 1.769754 | 1 | 60 | 10 | no_ion
6 | 1253.634 | 0.0458039 | 1.373504e-05 | 0 | 1.769754 | 1 | 60 | 10 | no_ion
6 | 1000.702 | 0.0458881 | -0.0002705 | 0 | 1.769754 | 1 | 60 | 10 | no_ion
6 | 790.0281 | 0.0460107 | -0.0005425 | 0 | 1.769754 | 1 | 60 | 10 | no_ion
6 | 628.811 | 0.0461242 | -0.0007829 | 0 | 1.769754 | 1 | 60 | 10 | no_ion
6 | 502.2321 | 0.0462839 | -0.0009994 | 0 | 1.769754 | 1 | 60 | 10 | no_ion
6 | 400.1524 | 0.046472 | -0.001239 | 0 | 1.769754 | 1 | 60 | 10 | no_ion
6 | 315.5048 | 0.0466852 | -0.0014868 | 0 | 1.769754 | 1 | 60 | 10 | no_ion
6 | 252.0161 | 0.0469064 | -0.0017334 | 0 | 1.769754 | 1 | 60 | 10 | no_ion
6 | 200.3205 | 0.0471522 | -0.0019883 | 0 | 1.769754 | 1 | 60 | 10 | no_ion
6 | 158.0056 | 0.0474719 | -0.0022624 | 0 | 1.769754 | 1 | 60 | 10 | no_ion
6 | 125.558 | 0.047838 | -0.0025285 | 0 | 1.769754 | 1 | 60 | 10 | no_ion
6 | 99.734 | 0.0482686 | -0.0027858 | 0 | 1.769754 | 1 | 60 | 10 | no_ion
6 | 79.44915 | 0.0487937 | -0.0030135 | 0 | 1.769754 | 1 | 60 | 10 | no_ion
6 | 62.91946 | 0.0493102 | -0.0032243 | 0 | 1.769754 | 1 | 60 | 10 | no_ion
6 | 49.86702 | 0.0499232 | -0.0033584 | 0 | 1.769754 | 1 | 60 | 10 | no_ion
6 | 38.42213 | 0.0505693 | -0.0034493 | 0 | 1.769754 | 1 | 60 | 10 | no_ion
6 | 31.25 | 0.0510942 | -0.0034782 | 0 | 1.769754 | 1 | 60 | 10 | no_ion
6 | 24.93351 | 0.051674 | -0.0034611 | 0 | 1.769754 | 1 | 60 | 10 | no_ion
6 | 20.03205 | 0.052195 | -0.003437 | 0 | 1.769754 | 1 | 60 | 10 | no_ion
6 | 15.625 | 0.0527385 | -0.0033922 | 0 | 1.769754 | 1 | 60 | 10 | no_ion
6 | 12.46675 | 0.053239 | -0.0033663 | 0 | 1.769754 | 1 | 60 | 10 | no_ion
6 | 9.9734 | 0.0536876 | -0.0033465 | 0 | 1.769754 | 1 | 60 | 10 | no_ion
6 | 7.971939 | 0.0541565 | -0.0033402 | 0 | 1.769754 | 1 | 60 | 10 | no_ion
6 | 6.351626 | 0.0546677 | -0.0033507 | 0 | 1.769754 | 1 | 60 | 10 | no_ion
6 | 5.013369 | 0.0550583 | -0.0033467 | 0 | 1.769754 | 1 | 60 | 10 | no_ion
6 | 3.985969 | 0.0555796 | -0.0033761 | 0 | 1.769754 | 1 | 60 | 10 | no_ion
6 | 3.175813 | 0.0560627 | -0.0034056 | 0 | 1.769754 | 1 | 60 | 10 | no_ion
6 | 2.516103 | 0.0566585 | -0.0034858 | 0 | 1.769754 | 1 | 60 | 10 | no_ion
6 | 1.99553 | 0.057225 | -0.0034936 | 0 | 1.769754 | 1 | 60 | 10 | no_ion
6 | 1.587906 | 0.0577872 | -0.003516 | 0 | 1.769754 | 1 | 60 | 10 | no_ion
6 | 1.258052 | 0.0582653 | -0.0035746 | 0 | 1.769754 | 1 | 60 | 10 | no_ion
6 | 0.997765 | 0.0589752 | -0.0035432 | 0 | 1.769754 | 1 | 60 | 10 | no_ion
6 | 0.7927448 | 0.0594105 | -0.0035239 | 0 | 1.769754 | 1 | 60 | 10 | no_ion
6 | 0.6290258 | 0.060035 | -0.0035649 | 0 | 1.769754 | 1 | 60 | 10 | no_ion
6 | 0.4988825 | 0.0605101 | -0.003363 | 0 | 1.769754 | 1 | 60 | 10 | no_ion
6 | 0.3985969 | 0.0608053 | -0.0032958 | 0 | 1.769754 | 1 | 60 | 10 | no_ion
6 | 0.316723 | 0.061671 | -0.0031045 | 0 | 1.769754 | 1 | 60 | 10 | no_ion
6 | 0.2514753 | 0.062243 | -0.0029767 | 0 | 1.769754 | 1 | 60 | 10 | no_ion
6 | 0.1999787 | 0.0624785 | -0.0028597 | 0 | 1.769754 | 1 | 60 | 10 | no_ion
6 | 0.1587906 | 0.0629445 | -0.0026282 | 0 | 1.769754 | 1 | 60 | 10 | no_ion
6 | 0.1260081 | 0.0632968 | -0.0022549 | 0 | 1.769754 | 1 | 60 | 10 | no_ion
6 | 0.1001603 | 0.0639741 | -0.0021346 | 0 | 1.769754 | 1 | 60 | 10 | no_ion
6 | 0.0795031 | 0.0639191 | -0.001816 | 0 | 1.769754 | 1 | 60 | 10 | no_ion
6 | 0.0631398 | 0.0641625 | -0.0012114 | 0 | 1.769754 | 1 | 60 | 10 | no_ion
6 | 0.050123 | 0.0641687 | -0.001285 | 0 | 1.769754 | 1 | 60 | 10 | no_ion
6 | 0.0398326 | 0.064503 | -0.0010158 | 0 | 1.769754 | 1 | 60 | 10 | no_ion
6 | 0.0316381 | 0.0645853 | -0.00089 | 0 | 1.769754 | 1 | 60 | 10 | no_ion
6 | 0.025126 | 0.0646209 | -0.000451 | 0 | 1.769754 | 1 | 60 | 10 | no_ion
6 | 0.019957 | 0.0649902 | -0.0003753 | 0 | 1.769754 | 1 | 60 | 10 | no_ion
6 | 0.015849 | 0.0644899 | -0.0002768 | 0 | 1.769754 | 1 | 60 | 10 | no_ion
6 | 0.01259 | 0.0650113 | -0.0002178 | 0 | 1.769754 | 1 | 60 | 10 | no_ion
6 | 0.0100006 | 0.0651816 | 3.730722e-05 | 0 | 1.769754 | 1 | 60 | 10 | no_ion