## Sheet1
Time(h) | Freq | Zreal | Zimag | ppm | mean_voltage | current | temperature | flow | Label
0 | 19980.47 | 0.0465098 | 0.0170683 | 0 | 1.780851 | 1 | 60 | 10 | no_ion
0 | 15878.91 | 0.0464866 | 0.0135092 | 0 | 1.780851 | 1 | 60 | 10 | no_ion
0 | 12597.66 | 0.046453 | 0.0106439 | 0 | 1.780851 | 1 | 60 | 10 | no_ion
0 | 10019.53 | 0.046494 | 0.0083744 | 0 | 1.780851 | 1 | 60 | 10 | no_ion
0 | 7928.241 | 0.0464921 | 0.006546 | 0 | 1.780851 | 1 | 60 | 10 | no_ion
0 | 6307.871 | 0.0465524 | 0.0050851 | 0 | 1.780851 | 1 | 60 | 10 | no_ion
0 | 5034.722 | 0.0465858 | 0.0039336 | 0 | 1.780851 | 1 | 60 | 10 | no_ion
0 | 3993.056 | 0.0466224 | 0.0029751 | 0 | 1.780851 | 1 | 60 | 10 | no_ion
0 | 3144.055 | 0.0466878 | 0.0021723 | 0 | 1.780851 | 1 | 60 | 10 | no_ion
0 | 2519.531 | 0.0467312 | 0.0015636 | 0 | 1.780851 | 1 | 60 | 10 | no_ion
0 | 2000.762 | 0.0468146 | 0.0010357 | 0 | 1.780851 | 1 | 60 | 10 | no_ion
0 | 1580.669 | 0.0468897 | 0.0005859 | 0 | 1.780851 | 1 | 60 | 10 | no_ion
0 | 1253.634 | 0.0470172 | 0.000209 | 0 | 1.780851 | 1 | 60 | 10 | no_ion
0 | 1000.702 | 0.0471718 | -0.0001123 | 0 | 1.780851 | 1 | 60 | 10 | no_ion
0 | 790.0281 | 0.0472472 | -0.0004082 | 0 | 1.780851 | 1 | 60 | 10 | no_ion
0 | 628.811 | 0.0474241 | -0.0006646 | 0 | 1.780851 | 1 | 60 | 10 | no_ion
0 | 502.2321 | 0.0475758 | -0.0009048 | 0 | 1.780851 | 1 | 60 | 10 | no_ion
0 | 400.1524 | 0.0477364 | -0.0011425 | 0 | 1.780851 | 1 | 60 | 10 | no_ion
0 | 315.5048 | 0.0479418 | -0.0013851 | 0 | 1.780851 | 1 | 60 | 10 | no_ion
0 | 252.0161 | 0.048153 | -0.0016205 | 0 | 1.780851 | 1 | 60 | 10 | no_ion
0 | 200.3205 | 0.0484191 | -0.0018569 | 0 | 1.780851 | 1 | 60 | 10 | no_ion
0 | 158.0056 | 0.0487038 | -0.0020978 | 0 | 1.780851 | 1 | 60 | 10 | no_ion
0 | 125.558 | 0.049045 | -0.0023263 | 0 | 1.780851 | 1 | 60 | 10 | no_ion
0 | 99.734 | 0.0494868 | -0.0025393 | 0 | 1.780851 | 1 | 60 | 10 | no_ion
0 | 79.44915 | 0.0499338 | -0.0027113 | 0 | 1.780851 | 1 | 60 | 10 | no_ion
0 | 62.91946 | 0.0504501 | -0.0028542 | 0 | 1.780851 | 1 | 60 | 10 | no_ion
0 | 49.86702 | 0.0509935 | -0.002932 | 0 | 1.780851 | 1 | 60 | 10 | no_ion
0 | 38.42213 | 0.0516182 | -0.0029459 | 0 | 1.780851 | 1 | 60 | 10 | no_ion
0 | 31.25 | 0.052073 | -0.0029187 | 0 | 1.780851 | 1 | 60 | 10 | no_ion
0 | 24.93351 | 0.0525883 | -0.0028361 | 0 | 1.780851 | 1 | 60 | 10 | no_ion
0 | 20.03205 | 0.0530235 | -0.0027475 | 0 | 1.780851 | 1 | 60 | 10 | no_ion
0 | 15.625 | 0.0534347 | -0.0026226 | 0 | 1.780851 | 1 | 60 | 10 | no_ion
0 | 12.46675 | 0.0538231 | -0.0025191 | 0 | 1.780851 | 1 | 60 | 10 | no_ion
0 | 9.9734 | 0.0541492 | -0.0024278 | 0 | 1.780851 | 1 | 60 | 10 | no_ion
0 | 7.971939 | 0.0545088 | -0.002332 | 0 | 1.780851 | 1 | 60 | 10 | no_ion
0 | 6.351626 | 0.0547781 | -0.0022598 | 0 | 1.780851 | 1 | 60 | 10 | no_ion
0 | 5.013369 | 0.0551614 | -0.002209 | 0 | 1.780851 | 1 | 60 | 10 | no_ion
0 | 3.985969 | 0.0553933 | -0.0021695 | 0 | 1.780851 | 1 | 60 | 10 | no_ion
0 | 3.175813 | 0.0556843 | -0.0021244 | 0 | 1.780851 | 1 | 60 | 10 | no_ion
0 | 2.516103 | 0.0559849 | -0.0022576 | 0 | 1.780851 | 1 | 60 | 10 | no_ion
0 | 1.99553 | 0.0566892 | -0.0021267 | 0 | 1.780851 | 1 | 60 | 10 | no_ion
0 | 1.587906 | 0.056969 | -0.002195 | 0 | 1.780851 | 1 | 60 | 10 | no_ion
0 | 1.258052 | 0.0571903 | -0.0020149 | 0 | 1.780851 | 1 | 60 | 10 | no_ion
0 | 0.997765 | 0.05724 | -0.0020502 | 0 | 1.780851 | 1 | 60 | 10 | no_ion
0 | 0.7927448 | 0.0574737 | -0.0019538 | 0 | 1.780851 | 1 | 60 | 10 | no_ion
0 | 0.6290258 | 0.0584591 | -0.0018533 | 0 | 1.780851 | 1 | 60 | 10 | no_ion
0 | 0.4988825 | 0.0583066 | -0.0018021 | 0 | 1.780851 | 1 | 60 | 10 | no_ion
0 | 0.3985969 | 0.0585707 | -0.0017032 | 0 | 1.780851 | 1 | 60 | 10 | no_ion
0 | 0.316723 | 0.0592046 | -0.00162 | 0 | 1.780851 | 1 | 60 | 10 | no_ion
0 | 0.2514753 | 0.0589526 | -0.0014764 | 0 | 1.780851 | 1 | 60 | 10 | no_ion
0 | 0.1999787 | 0.0597732 | -0.0017377 | 0 | 1.780851 | 1 | 60 | 10 | no_ion
0 | 0.1587906 | 0.0599676 | -0.0011359 | 0 | 1.780851 | 1 | 60 | 10 | no_ion
0 | 0.1260081 | 0.0598584 | -0.0010506 | 0 | 1.780851 | 1 | 60 | 10 | no_ion
0 | 0.1001603 | 0.0605413 | 3.452243e-05 | 0 | 1.780851 | 1 | 60 | 10 | no_ion
0 | 0.0795031 | 0.0593498 | -0.0007957 | 0 | 1.780851 | 1 | 60 | 10 | no_ion
0 | 0.0631398 | 0.0593773 | -0.0005001 | 0 | 1.780851 | 1 | 60 | 10 | no_ion
0 | 0.050123 | 0.0605561 | -0.0010153 | 0 | 1.780851 | 1 | 60 | 10 | no_ion
0 | 0.0398326 | 0.0595063 | -0.0012677 | 0 | 1.780851 | 1 | 60 | 10 | no_ion
0 | 0.0316381 | 0.0600824 | -2.915313e-06 | 0 | 1.780851 | 1 | 60 | 10 | no_ion
0 | 0.025126 | 0.0598619 | 3.09866e-07 | 0 | 1.780851 | 1 | 60 | 10 | no_ion
0 | 0.019957 | 0.0588398 | -0.0003889 | 0 | 1.780851 | 1 | 60 | 10 | no_ion
0 | 0.015849 | 0.0601446 | 1.098914e-05 | 0 | 1.780851 | 1 | 60 | 10 | no_ion
0 | 0.01259 | 0.0596893 | -1.456257e-05 | 0 | 1.780851 | 1 | 60 | 10 | no_ion
0 | 0.0100006 | 0.0596566 | 0.0005586 | 0 | 1.780851 | 1 | 60 | 10 | no_ion
2 | 19980.47 | 0.0466898 | 0.0170597 | 0 | 1.781808 | 1 | 60 | 10 | no_ion
2 | 15878.91 | 0.0466916 | 0.013505 | 0 | 1.781808 | 1 | 60 | 10 | no_ion
2 | 12597.66 | 0.0466603 | 0.0106465 | 0 | 1.781808 | 1 | 60 | 10 | no_ion
2 | 10019.53 | 0.0466573 | 0.0083807 | 0 | 1.781808 | 1 | 60 | 10 | no_ion
2 | 7928.241 | 0.0467041 | 0.0065355 | 0 | 1.781808 | 1 | 60 | 10 | no_ion
2 | 6307.871 | 0.0467254 | 0.0050743 | 0 | 1.781808 | 1 | 60 | 10 | no_ion
2 | 5034.722 | 0.0467892 | 0.0039292 | 0 | 1.781808 | 1 | 60 | 10 | no_ion
2 | 3993.056 | 0.0468024 | 0.0029703 | 0 | 1.781808 | 1 | 60 | 10 | no_ion
2 | 3144.055 | 0.0469115 | 0.0021652 | 0 | 1.781808 | 1 | 60 | 10 | no_ion
2 | 2519.531 | 0.0469462 | 0.0015585 | 0 | 1.781808 | 1 | 60 | 10 | no_ion
2 | 2000.762 | 0.0471068 | 0.0010277 | 0 | 1.781808 | 1 | 60 | 10 | no_ion
2 | 1580.669 | 0.0472499 | 0.0005786 | 0 | 1.781808 | 1 | 60 | 10 | no_ion
2 | 1253.634 | 0.0473404 | 0.0002014 | 0 | 1.781808 | 1 | 60 | 10 | no_ion
2 | 1000.702 | 0.0474245 | -0.0001191 | 0 | 1.781808 | 1 | 60 | 10 | no_ion
2 | 790.0281 | 0.0475227 | -0.0004191 | 0 | 1.781808 | 1 | 60 | 10 | no_ion
2 | 628.811 | 0.0476336 | -0.0006741 | 0 | 1.781808 | 1 | 60 | 10 | no_ion
2 | 502.2321 | 0.0477784 | -0.0009113 | 0 | 1.781808 | 1 | 60 | 10 | no_ion
2 | 400.1524 | 0.0479016 | -0.0011472 | 0 | 1.781808 | 1 | 60 | 10 | no_ion
2 | 315.5048 | 0.0481424 | -0.0013965 | 0 | 1.781808 | 1 | 60 | 10 | no_ion
2 | 252.0161 | 0.0483594 | -0.0016276 | 0 | 1.781808 | 1 | 60 | 10 | no_ion
2 | 200.3205 | 0.0485789 | -0.0018632 | 0 | 1.781808 | 1 | 60 | 10 | no_ion
2 | 158.0056 | 0.0488704 | -0.0021066 | 0 | 1.781808 | 1 | 60 | 10 | no_ion
2 | 125.558 | 0.0492565 | -0.0023346 | 0 | 1.781808 | 1 | 60 | 10 | no_ion
2 | 99.734 | 0.0496963 | -0.0025413 | 0 | 1.781808 | 1 | 60 | 10 | no_ion
2 | 79.44915 | 0.0501969 | -0.002721 | 0 | 1.781808 | 1 | 60 | 10 | no_ion
2 | 62.91946 | 0.0507683 | -0.0028578 | 0 | 1.781808 | 1 | 60 | 10 | no_ion
2 | 49.86702 | 0.0512767 | -0.0029301 | 0 | 1.781808 | 1 | 60 | 10 | no_ion
2 | 38.42213 | 0.0519834 | -0.0029505 | 0 | 1.781808 | 1 | 60 | 10 | no_ion
2 | 31.25 | 0.052385 | -0.0029234 | 0 | 1.781808 | 1 | 60 | 10 | no_ion
2 | 24.93351 | 0.0529172 | -0.0028428 | 0 | 1.781808 | 1 | 60 | 10 | no_ion
2 | 20.03205 | 0.0532812 | -0.0027557 | 0 | 1.781808 | 1 | 60 | 10 | no_ion
2 | 15.625 | 0.0536748 | -0.0026455 | 0 | 1.781808 | 1 | 60 | 10 | no_ion
2 | 12.46675 | 0.0540863 | -0.0025383 | 0 | 1.781808 | 1 | 60 | 10 | no_ion
2 | 9.9734 | 0.0543978 | -0.0024534 | 0 | 1.781808 | 1 | 60 | 10 | no_ion
2 | 7.971939 | 0.0547385 | -0.0023734 | 0 | 1.781808 | 1 | 60 | 10 | no_ion
2 | 6.351626 | 0.0550148 | -0.0023083 | 0 | 1.781808 | 1 | 60 | 10 | no_ion
2 | 5.013369 | 0.0553549 | -0.0022503 | 0 | 1.781808 | 1 | 60 | 10 | no_ion
2 | 3.985969 | 0.0557262 | -0.0022129 | 0 | 1.781808 | 1 | 60 | 10 | no_ion
2 | 3.175813 | 0.0562361 | -0.0022109 | 0 | 1.781808 | 1 | 60 | 10 | no_ion
2 | 2.516103 | 0.0562902 | -0.002483 | 0 | 1.781808 | 1 | 60 | 10 | no_ion
2 | 1.99553 | 0.0570304 | -0.0023825 | 0 | 1.781808 | 1 | 60 | 10 | no_ion
2 | 1.587906 | 0.0577163 | -0.0022061 | 0 | 1.781808 | 1 | 60 | 10 | no_ion
2 | 1.258052 | 0.0577674 | -0.0020283 | 0 | 1.781808 | 1 | 60 | 10 | no_ion
2 | 0.997765 | 0.0576872 | -0.002104 | 0 | 1.781808 | 1 | 60 | 10 | no_ion
2 | 0.7927448 | 0.0576867 | -0.0021925 | 0 | 1.781808 | 1 | 60 | 10 | no_ion
2 | 0.6290258 | 0.0580483 | -0.0019381 | 0 | 1.781808 | 1 | 60 | 10 | no_ion
2 | 0.4988825 | 0.0590527 | -0.0017426 | 0 | 1.781808 | 1 | 60 | 10 | no_ion
2 | 0.3985969 | 0.0592292 | -0.0018889 | 0 | 1.781808 | 1 | 60 | 10 | no_ion
2 | 0.316723 | 0.0595255 | -0.0018193 | 0 | 1.781808 | 1 | 60 | 10 | no_ion
2 | 0.2514753 | 0.0590587 | -0.0017618 | 0 | 1.781808 | 1 | 60 | 10 | no_ion
2 | 0.1999787 | 0.0601265 | -0.0016062 | 0 | 1.781808 | 1 | 60 | 10 | no_ion
2 | 0.1587906 | 0.0592758 | 2.734679e-05 | 0 | 1.781808 | 1 | 60 | 10 | no_ion
2 | 0.1260081 | 0.0616824 | -0.0007231 | 0 | 1.781808 | 1 | 60 | 10 | no_ion
2 | 0.1001603 | 0.0602391 | -0.0009276 | 0 | 1.781808 | 1 | 60 | 10 | no_ion
2 | 0.0795031 | 0.0597507 | -0.0003438 | 0 | 1.781808 | 1 | 60 | 10 | no_ion
2 | 0.0631398 | 0.0599459 | -0.0005903 | 0 | 1.781808 | 1 | 60 | 10 | no_ion
2 | 0.050123 | 0.0597337 | -0.0003254 | 0 | 1.781808 | 1 | 60 | 10 | no_ion
2 | 0.0398326 | 0.060253 | -0.0008252 | 0 | 1.781808 | 1 | 60 | 10 | no_ion
2 | 0.0316381 | 0.0600705 | -0.000441 | 0 | 1.781808 | 1 | 60 | 10 | no_ion
2 | 0.025126 | 0.0599057 | 0.0006854 | 0 | 1.781808 | 1 | 60 | 10 | no_ion
2 | 0.019957 | 0.0588744 | 0.0002379 | 0 | 1.781808 | 1 | 60 | 10 | no_ion
2 | 0.015849 | 0.0604364 | -0.0001513 | 0 | 1.781808 | 1 | 60 | 10 | no_ion
2 | 0.01259 | 0.0604043 | 9.95e-05 | 0 | 1.781808 | 1 | 60 | 10 | no_ion
2 | 0.0100006 | 0.0599591 | 0.000576 | 0 | 1.781808 | 1 | 60 | 10 | no_ion
4 | 19980.47 | 0.0469076 | 0.0170537 | 0 | 1.783493 | 1 | 60 | 10 | no_ion
4 | 15878.91 | 0.046894 | 0.0135049 | 0 | 1.783493 | 1 | 60 | 10 | no_ion
4 | 12597.66 | 0.0468519 | 0.0106445 | 0 | 1.783493 | 1 | 60 | 10 | no_ion
4 | 10019.53 | 0.0468275 | 0.0083697 | 0 | 1.783493 | 1 | 60 | 10 | no_ion
4 | 7928.241 | 0.0468561 | 0.0065302 | 0 | 1.783493 | 1 | 60 | 10 | no_ion
4 | 6307.871 | 0.0468219 | 0.0050872 | 0 | 1.783493 | 1 | 60 | 10 | no_ion
4 | 5034.722 | 0.0469168 | 0.0039243 | 0 | 1.783493 | 1 | 60 | 10 | no_ion
4 | 3993.056 | 0.0469748 | 0.0029645 | 0 | 1.783493 | 1 | 60 | 10 | no_ion
4 | 3144.055 | 0.0470888 | 0.0021626 | 0 | 1.783493 | 1 | 60 | 10 | no_ion
4 | 2519.531 | 0.0471617 | 0.0015549 | 0 | 1.783493 | 1 | 60 | 10 | no_ion
4 | 2000.762 | 0.0471921 | 0.0010258 | 0 | 1.783493 | 1 | 60 | 10 | no_ion
4 | 1580.669 | 0.0472308 | 0.0005778 | 0 | 1.783493 | 1 | 60 | 10 | no_ion
4 | 1253.634 | 0.0473804 | 0.000197 | 0 | 1.783493 | 1 | 60 | 10 | no_ion
4 | 1000.702 | 0.0475333 | -0.000127 | 0 | 1.783493 | 1 | 60 | 10 | no_ion
4 | 790.0281 | 0.0476548 | -0.0004236 | 0 | 1.783493 | 1 | 60 | 10 | no_ion
4 | 628.811 | 0.047764 | -0.0006811 | 0 | 1.783493 | 1 | 60 | 10 | no_ion
4 | 502.2321 | 0.0479613 | -0.0009191 | 0 | 1.783493 | 1 | 60 | 10 | no_ion
4 | 400.1524 | 0.0481722 | -0.0011576 | 0 | 1.783493 | 1 | 60 | 10 | no_ion
4 | 315.5048 | 0.0483582 | -0.0014049 | 0 | 1.783493 | 1 | 60 | 10 | no_ion
4 | 252.0161 | 0.048575 | -0.0016352 | 0 | 1.783493 | 1 | 60 | 10 | no_ion
4 | 200.3205 | 0.0488581 | -0.0018749 | 0 | 1.783493 | 1 | 60 | 10 | no_ion
4 | 158.0056 | 0.0491415 | -0.0021163 | 0 | 1.783493 | 1 | 60 | 10 | no_ion
4 | 125.558 | 0.049495 | -0.0023474 | 0 | 1.783493 | 1 | 60 | 10 | no_ion
4 | 99.734 | 0.0498691 | -0.0025549 | 0 | 1.783493 | 1 | 60 | 10 | no_ion
4 | 79.44915 | 0.0503249 | -0.0027235 | 0 | 1.783493 | 1 | 60 | 10 | no_ion
4 | 62.91946 | 0.0508619 | -0.0028728 | 0 | 1.783493 | 1 | 60 | 10 | no_ion
4 | 49.86702 | 0.0514301 | -0.0029428 | 0 | 1.783493 | 1 | 60 | 10 | no_ion
4 | 38.42213 | 0.052082 | -0.0029662 | 0 | 1.783493 | 1 | 60 | 10 | no_ion
4 | 31.25 | 0.052519 | -0.0029349 | 0 | 1.783493 | 1 | 60 | 10 | no_ion
4 | 24.93351 | 0.0529672 | -0.0028592 | 0 | 1.783493 | 1 | 60 | 10 | no_ion
4 | 20.03205 | 0.0533707 | -0.0027737 | 0 | 1.783493 | 1 | 60 | 10 | no_ion
4 | 15.625 | 0.0538403 | -0.0026741 | 0 | 1.783493 | 1 | 60 | 10 | no_ion
4 | 12.46675 | 0.0543242 | -0.0025649 | 0 | 1.783493 | 1 | 60 | 10 | no_ion
4 | 9.9734 | 0.0545747 | -0.0024742 | 0 | 1.783493 | 1 | 60 | 10 | no_ion
4 | 7.971939 | 0.0548769 | -0.0023973 | 0 | 1.783493 | 1 | 60 | 10 | no_ion
4 | 6.351626 | 0.055247 | -0.002351 | 0 | 1.783493 | 1 | 60 | 10 | no_ion
4 | 5.013369 | 0.0555754 | -0.0022951 | 0 | 1.783493 | 1 | 60 | 10 | no_ion
4 | 3.985969 | 0.0559056 | -0.0022834 | 0 | 1.783493 | 1 | 60 | 10 | no_ion
4 | 3.175813 | 0.056091 | -0.0022306 | 0 | 1.783493 | 1 | 60 | 10 | no_ion
4 | 2.516103 | 0.0566339 | -0.0023701 | 0 | 1.783493 | 1 | 60 | 10 | no_ion
4 | 1.99553 | 0.0576634 | -0.0022278 | 0 | 1.783493 | 1 | 60 | 10 | no_ion
4 | 1.587906 | 0.0577031 | -0.0026563 | 0 | 1.783493 | 1 | 60 | 10 | no_ion
4 | 1.258052 | 0.0580732 | -0.0021388 | 0 | 1.783493 | 1 | 60 | 10 | no_ion
4 | 0.997765 | 0.0583789 | -0.002114 | 0 | 1.783493 | 1 | 60 | 10 | no_ion
4 | 0.7927448 | 0.0582021 | -0.0021937 | 0 | 1.783493 | 1 | 60 | 10 | no_ion
4 | 0.6290258 | 0.0585074 | -0.0021202 | 0 | 1.783493 | 1 | 60 | 10 | no_ion
4 | 0.4988825 | 0.0592568 | -0.002088 | 0 | 1.783493 | 1 | 60 | 10 | no_ion
4 | 0.3985969 | 0.0591936 | -0.0019339 | 0 | 1.783493 | 1 | 60 | 10 | no_ion
4 | 0.316723 | 0.0597806 | -0.0020717 | 0 | 1.783493 | 1 | 60 | 10 | no_ion
4 | 0.2514753 | 0.0594883 | -0.0017878 | 0 | 1.783493 | 1 | 60 | 10 | no_ion
4 | 0.1999787 | 0.0595133 | -0.0013804 | 0 | 1.783493 | 1 | 60 | 10 | no_ion
4 | 0.1587906 | 0.0591697 | -0.0014843 | 0 | 1.783493 | 1 | 60 | 10 | no_ion
4 | 0.1260081 | 0.0589857 | -0.0015712 | 0 | 1.783493 | 1 | 60 | 10 | no_ion
4 | 0.1001603 | 0.0613301 | -0.0010801 | 0 | 1.783493 | 1 | 60 | 10 | no_ion
4 | 0.0795031 | 0.0613811 | 9.77e-05 | 0 | 1.783493 | 1 | 60 | 10 | no_ion
4 | 0.0631398 | 0.0601714 | -0.0006725 | 0 | 1.783493 | 1 | 60 | 10 | no_ion
4 | 0.050123 | 0.0610065 | -0.0007426 | 0 | 1.783493 | 1 | 60 | 10 | no_ion
4 | 0.0398326 | 0.0597438 | -0.0014705 | 0 | 1.783493 | 1 | 60 | 10 | no_ion
4 | 0.0316381 | 0.0594152 | -0.0006075 | 0 | 1.783493 | 1 | 60 | 10 | no_ion
4 | 0.025126 | 0.0610641 | -0.0003214 | 0 | 1.783493 | 1 | 60 | 10 | no_ion
4 | 0.019957 | 0.0596055 | -0.0003244 | 0 | 1.783493 | 1 | 60 | 10 | no_ion
4 | 0.015849 | 0.060136 | -0.0003358 | 0 | 1.783493 | 1 | 60 | 10 | no_ion
4 | 0.01259 | 0.0602955 | 2.603168e-05 | 0 | 1.783493 | 1 | 60 | 10 | no_ion
4 | 0.0100006 | 0.0607495 | -0.0004908 | 0 | 1.783493 | 1 | 60 | 10 | no_ion
6 | 19980.47 | 0.0469192 | 0.01705 | 0 | 1.783793 | 1 | 60 | 10 | no_ion
6 | 15878.91 | 0.0469163 | 0.013502 | 0 | 1.783793 | 1 | 60 | 10 | no_ion
6 | 12597.66 | 0.0468611 | 0.0106404 | 0 | 1.783793 | 1 | 60 | 10 | no_ion
6 | 10019.53 | 0.0468578 | 0.0083828 | 0 | 1.783793 | 1 | 60 | 10 | no_ion
6 | 7928.241 | 0.0468803 | 0.0065254 | 0 | 1.783793 | 1 | 60 | 10 | no_ion
6 | 6307.871 | 0.0469126 | 0.0050704 | 0 | 1.783793 | 1 | 60 | 10 | no_ion
6 | 5034.722 | 0.0469495 | 0.0039244 | 0 | 1.783793 | 1 | 60 | 10 | no_ion
6 | 3993.056 | 0.0469823 | 0.0029634 | 0 | 1.783793 | 1 | 60 | 10 | no_ion
6 | 3144.055 | 0.0470506 | 0.0021618 | 0 | 1.783793 | 1 | 60 | 10 | no_ion
6 | 2519.531 | 0.0471106 | 0.0015521 | 0 | 1.783793 | 1 | 60 | 10 | no_ion
6 | 2000.762 | 0.0471643 | 0.0010246 | 0 | 1.783793 | 1 | 60 | 10 | no_ion
6 | 1580.669 | 0.0472752 | 0.0005708 | 0 | 1.783793 | 1 | 60 | 10 | no_ion
6 | 1253.634 | 0.0473783 | 0.0001934 | 0 | 1.783793 | 1 | 60 | 10 | no_ion
6 | 1000.702 | 0.0474916 | -0.0001294 | 0 | 1.783793 | 1 | 60 | 10 | no_ion
6 | 790.0281 | 0.0476283 | -0.0004299 | 0 | 1.783793 | 1 | 60 | 10 | no_ion
6 | 628.811 | 0.0477848 | -0.0006853 | 0 | 1.783793 | 1 | 60 | 10 | no_ion
6 | 502.2321 | 0.0479418 | -0.0009212 | 0 | 1.783793 | 1 | 60 | 10 | no_ion
6 | 400.1524 | 0.0480877 | -0.0011604 | 0 | 1.783793 | 1 | 60 | 10 | no_ion
6 | 315.5048 | 0.048332 | -0.0014085 | 0 | 1.783793 | 1 | 60 | 10 | no_ion
6 | 252.0161 | 0.0485526 | -0.0016405 | 0 | 1.783793 | 1 | 60 | 10 | no_ion
6 | 200.3205 | 0.0487979 | -0.0018829 | 0 | 1.783793 | 1 | 60 | 10 | no_ion
6 | 158.0056 | 0.0491049 | -0.0021232 | 0 | 1.783793 | 1 | 60 | 10 | no_ion
6 | 125.558 | 0.0494771 | -0.0023517 | 0 | 1.783793 | 1 | 60 | 10 | no_ion
6 | 99.734 | 0.0498886 | -0.0025608 | 0 | 1.783793 | 1 | 60 | 10 | no_ion
6 | 79.44915 | 0.0503725 | -0.0027354 | 0 | 1.783793 | 1 | 60 | 10 | no_ion
6 | 62.91946 | 0.0508846 | -0.0028787 | 0 | 1.783793 | 1 | 60 | 10 | no_ion
6 | 49.86702 | 0.0514127 | -0.0029525 | 0 | 1.783793 | 1 | 60 | 10 | no_ion
6 | 38.42213 | 0.0520274 | -0.0029758 | 0 | 1.783793 | 1 | 60 | 10 | no_ion
6 | 31.25 | 0.0524729 | -0.0029477 | 0 | 1.783793 | 1 | 60 | 10 | no_ion
6 | 24.93351 | 0.0530107 | -0.002873 | 0 | 1.783793 | 1 | 60 | 10 | no_ion
6 | 20.03205 | 0.053444 | -0.0027855 | 0 | 1.783793 | 1 | 60 | 10 | no_ion
6 | 15.625 | 0.0538842 | -0.0026792 | 0 | 1.783793 | 1 | 60 | 10 | no_ion
6 | 12.46675 | 0.0542156 | -0.0025807 | 0 | 1.783793 | 1 | 60 | 10 | no_ion
6 | 9.9734 | 0.0545714 | -0.0024915 | 0 | 1.783793 | 1 | 60 | 10 | no_ion
6 | 7.971939 | 0.0548906 | -0.0024378 | 0 | 1.783793 | 1 | 60 | 10 | no_ion
6 | 6.351626 | 0.0552219 | -0.0023719 | 0 | 1.783793 | 1 | 60 | 10 | no_ion
6 | 5.013369 | 0.0555142 | -0.002325 | 0 | 1.783793 | 1 | 60 | 10 | no_ion
6 | 3.985969 | 0.055858 | -0.002315 | 0 | 1.783793 | 1 | 60 | 10 | no_ion
6 | 3.175813 | 0.0561308 | -0.0023133 | 0 | 1.783793 | 1 | 60 | 10 | no_ion
6 | 2.516103 | 0.0564657 | -0.0023753 | 0 | 1.783793 | 1 | 60 | 10 | no_ion
6 | 1.99553 | 0.0570861 | -0.0023423 | 0 | 1.783793 | 1 | 60 | 10 | no_ion
6 | 1.587906 | 0.0576734 | -0.0022928 | 0 | 1.783793 | 1 | 60 | 10 | no_ion
6 | 1.258052 | 0.0579073 | -0.0021988 | 0 | 1.783793 | 1 | 60 | 10 | no_ion
6 | 0.997765 | 0.0580115 | -0.0022552 | 0 | 1.783793 | 1 | 60 | 10 | no_ion
6 | 0.7927448 | 0.0577072 | -0.0021915 | 0 | 1.783793 | 1 | 60 | 10 | no_ion
6 | 0.6290258 | 0.0584014 | -0.0023547 | 0 | 1.783793 | 1 | 60 | 10 | no_ion
6 | 0.4988825 | 0.0589066 | -0.0019132 | 0 | 1.783793 | 1 | 60 | 10 | no_ion
6 | 0.3985969 | 0.059246 | -0.0018293 | 0 | 1.783793 | 1 | 60 | 10 | no_ion
6 | 0.316723 | 0.0600055 | -0.0017966 | 0 | 1.783793 | 1 | 60 | 10 | no_ion
6 | 0.2514753 | 0.05899 | -0.0014067 | 0 | 1.783793 | 1 | 60 | 10 | no_ion
6 | 0.1999787 | 0.0608667 | -0.0014286 | 0 | 1.783793 | 1 | 60 | 10 | no_ion
6 | 0.1587906 | 0.0599959 | -0.0009416 | 0 | 1.783793 | 1 | 60 | 10 | no_ion
6 | 0.1260081 | 0.060002 | -0.0015914 | 0 | 1.783793 | 1 | 60 | 10 | no_ion
6 | 0.1001603 | 0.0611003 | -0.0015511 | 0 | 1.783793 | 1 | 60 | 10 | no_ion
6 | 0.0795031 | 0.0599782 | -0.000922 | 0 | 1.783793 | 1 | 60 | 10 | no_ion
6 | 0.0631398 | 0.0610478 | -0.0009079 | 0 | 1.783793 | 1 | 60 | 10 | no_ion
6 | 0.050123 | 0.0601055 | -0.0007835 | 0 | 1.783793 | 1 | 60 | 10 | no_ion
6 | 0.0398326 | 0.0607055 | 8.442033e-05 | 0 | 1.783793 | 1 | 60 | 10 | no_ion
6 | 0.0316381 | 0.0603129 | 0.0005555 | 0 | 1.783793 | 1 | 60 | 10 | no_ion
6 | 0.025126 | 0.0605329 | 0.0002171 | 0 | 1.783793 | 1 | 60 | 10 | no_ion
6 | 0.019957 | 0.0604495 | -0.0006539 | 0 | 1.783793 | 1 | 60 | 10 | no_ion
6 | 0.015849 | 0.0605365 | -0.0006528 | 0 | 1.783793 | 1 | 60 | 10 | no_ion
6 | 0.01259 | 0.060998 | -0.0005533 | 0 | 1.783793 | 1 | 60 | 10 | no_ion
6 | 0.0100006 | 0.0598752 | -0.0001348 | 0 | 1.783793 | 1 | 60 | 10 | no_ion