## Sheet1
Time(h) | Freq | Zreal | Zimag | ppm | mean_voltage | current | temperature | flow | Label
0 | 19980.47 | 0.0460368 | 0.0170527 | 0 | 1.776893 | 1 | 60 | 10 | no_ion
0 | 15878.91 | 0.0459469 | 0.0135148 | 0 | 1.776893 | 1 | 60 | 10 | no_ion
0 | 12597.66 | 0.0458636 | 0.0106447 | 0 | 1.776893 | 1 | 60 | 10 | no_ion
0 | 10019.53 | 0.0458716 | 0.0084035 | 0 | 1.776893 | 1 | 60 | 10 | no_ion
0 | 7928.241 | 0.0459674 | 0.0065371 | 0 | 1.776893 | 1 | 60 | 10 | no_ion
0 | 6307.871 | 0.0460608 | 0.0050986 | 0 | 1.776893 | 1 | 60 | 10 | no_ion
0 | 5034.722 | 0.046158 | 0.0039409 | 0 | 1.776893 | 1 | 60 | 10 | no_ion
0 | 3993.056 | 0.0461789 | 0.0029835 | 0 | 1.776893 | 1 | 60 | 10 | no_ion
0 | 3144.055 | 0.0462687 | 0.0021825 | 0 | 1.776893 | 1 | 60 | 10 | no_ion
0 | 2519.531 | 0.0463466 | 0.0015758 | 0 | 1.776893 | 1 | 60 | 10 | no_ion
0 | 2000.762 | 0.0464628 | 0.0010493 | 0 | 1.776893 | 1 | 60 | 10 | no_ion
0 | 1580.669 | 0.0465692 | 0.0006009 | 0 | 1.776893 | 1 | 60 | 10 | no_ion
0 | 1253.634 | 0.0466283 | 0.0002256 | 0 | 1.776893 | 1 | 60 | 10 | no_ion
0 | 1000.702 | 0.0467447 | -9.54e-05 | 0 | 1.776893 | 1 | 60 | 10 | no_ion
0 | 790.0281 | 0.0468602 | -0.0003979 | 0 | 1.776893 | 1 | 60 | 10 | no_ion
0 | 628.811 | 0.0469859 | -0.0006516 | 0 | 1.776893 | 1 | 60 | 10 | no_ion
0 | 502.2321 | 0.0471207 | -0.0008854 | 0 | 1.776893 | 1 | 60 | 10 | no_ion
0 | 400.1524 | 0.0472762 | -0.0011242 | 0 | 1.776893 | 1 | 60 | 10 | no_ion
0 | 315.5048 | 0.0474724 | -0.0013676 | 0 | 1.776893 | 1 | 60 | 10 | no_ion
0 | 252.0161 | 0.0476472 | -0.0016032 | 0 | 1.776893 | 1 | 60 | 10 | no_ion
0 | 200.3205 | 0.0479156 | -0.0018415 | 0 | 1.776893 | 1 | 60 | 10 | no_ion
0 | 158.0056 | 0.0481803 | -0.002086 | 0 | 1.776893 | 1 | 60 | 10 | no_ion
0 | 125.558 | 0.0485261 | -0.0023164 | 0 | 1.776893 | 1 | 60 | 10 | no_ion
0 | 99.734 | 0.0488941 | -0.0025314 | 0 | 1.776893 | 1 | 60 | 10 | no_ion
0 | 79.44915 | 0.0493929 | -0.0027147 | 0 | 1.776893 | 1 | 60 | 10 | no_ion
0 | 62.91946 | 0.049879 | -0.0028598 | 0 | 1.776893 | 1 | 60 | 10 | no_ion
0 | 49.86702 | 0.0504287 | -0.0029369 | 0 | 1.776893 | 1 | 60 | 10 | no_ion
0 | 38.42213 | 0.0511227 | -0.0029546 | 0 | 1.776893 | 1 | 60 | 10 | no_ion
0 | 31.25 | 0.0516524 | -0.0029236 | 0 | 1.776893 | 1 | 60 | 10 | no_ion
0 | 24.93351 | 0.0522053 | -0.0028351 | 0 | 1.776893 | 1 | 60 | 10 | no_ion
0 | 20.03205 | 0.0526075 | -0.002731 | 0 | 1.776893 | 1 | 60 | 10 | no_ion
0 | 15.625 | 0.0530615 | -0.0025888 | 0 | 1.776893 | 1 | 60 | 10 | no_ion
0 | 12.46675 | 0.0534357 | -0.0024661 | 0 | 1.776893 | 1 | 60 | 10 | no_ion
0 | 9.9734 | 0.0537322 | -0.002353 | 0 | 1.776893 | 1 | 60 | 10 | no_ion
0 | 7.971939 | 0.0540456 | -0.0022441 | 0 | 1.776893 | 1 | 60 | 10 | no_ion
0 | 6.351626 | 0.0543448 | -0.0021516 | 0 | 1.776893 | 1 | 60 | 10 | no_ion
0 | 5.013369 | 0.0547494 | -0.002045 | 0 | 1.776893 | 1 | 60 | 10 | no_ion
0 | 3.985969 | 0.0549976 | -0.0019759 | 0 | 1.776893 | 1 | 60 | 10 | no_ion
0 | 3.175813 | 0.0551855 | -0.0019047 | 0 | 1.776893 | 1 | 60 | 10 | no_ion
0 | 2.516103 | 0.055616 | -0.0019883 | 0 | 1.776893 | 1 | 60 | 10 | no_ion
0 | 1.99553 | 0.0563284 | -0.0019743 | 0 | 1.776893 | 1 | 60 | 10 | no_ion
0 | 1.587906 | 0.0569026 | -0.0018418 | 0 | 1.776893 | 1 | 60 | 10 | no_ion
0 | 1.258052 | 0.0568023 | -0.0016637 | 0 | 1.776893 | 1 | 60 | 10 | no_ion
0 | 0.997765 | 0.0566867 | -0.0016352 | 0 | 1.776893 | 1 | 60 | 10 | no_ion
0 | 0.7927448 | 0.0568373 | -0.0015379 | 0 | 1.776893 | 1 | 60 | 10 | no_ion
0 | 0.6290258 | 0.0569193 | -0.0017692 | 0 | 1.776893 | 1 | 60 | 10 | no_ion
0 | 0.4988825 | 0.0582931 | -0.0015856 | 0 | 1.776893 | 1 | 60 | 10 | no_ion
0 | 0.3985969 | 0.0575046 | -0.0013932 | 0 | 1.776893 | 1 | 60 | 10 | no_ion
0 | 0.316723 | 0.0577112 | -0.0015128 | 0 | 1.776893 | 1 | 60 | 10 | no_ion
0 | 0.2514753 | 0.058401 | -0.001364 | 0 | 1.776893 | 1 | 60 | 10 | no_ion
0 | 0.1999787 | 0.058722 | -0.0008377 | 0 | 1.776893 | 1 | 60 | 10 | no_ion
0 | 0.1587906 | 0.0586402 | -0.002292 | 0 | 1.776893 | 1 | 60 | 10 | no_ion
0 | 0.1260081 | 0.058557 | 0.000597 | 0 | 1.776893 | 1 | 60 | 10 | no_ion
0 | 0.1001603 | 0.0576204 | -0.0009541 | 0 | 1.776893 | 1 | 60 | 10 | no_ion
0 | 0.0795031 | 0.0587806 | -0.0004193 | 0 | 1.776893 | 1 | 60 | 10 | no_ion
0 | 0.0631398 | 0.0585065 | -0.0003161 | 0 | 1.776893 | 1 | 60 | 10 | no_ion
0 | 0.050123 | 0.0586634 | -0.0005572 | 0 | 1.776893 | 1 | 60 | 10 | no_ion
0 | 0.0398326 | 0.0577346 | -0.0002461 | 0 | 1.776893 | 1 | 60 | 10 | no_ion
0 | 0.0316381 | 0.0580155 | 0.0003273 | 0 | 1.776893 | 1 | 60 | 10 | no_ion
0 | 0.025126 | 0.0587139 | 0.0003061 | 0 | 1.776893 | 1 | 60 | 10 | no_ion
0 | 0.019957 | 0.0575397 | -0.0002758 | 0 | 1.776893 | 1 | 60 | 10 | no_ion
0 | 0.015849 | 0.0585354 | -0.0008087 | 0 | 1.776893 | 1 | 60 | 10 | no_ion
0 | 0.01259 | 0.059117 | 0.0001339 | 0 | 1.776893 | 1 | 60 | 10 | no_ion
0 | 0.0100006 | 0.0581093 | 0.0001702 | 0 | 1.776893 | 1 | 60 | 10 | no_ion
2 | 19980.47 | 0.0461265 | 0.0170758 | 0 | 1.777778 | 1 | 60 | 10 | no_ion
2 | 15878.91 | 0.0460732 | 0.0135176 | 0 | 1.777778 | 1 | 60 | 10 | no_ion
2 | 12597.66 | 0.0460804 | 0.0106574 | 0 | 1.777778 | 1 | 60 | 10 | no_ion
2 | 10019.53 | 0.0460576 | 0.0083944 | 0 | 1.777778 | 1 | 60 | 10 | no_ion
2 | 7928.241 | 0.0460992 | 0.0065397 | 0 | 1.777778 | 1 | 60 | 10 | no_ion
2 | 6307.871 | 0.0461655 | 0.0050988 | 0 | 1.777778 | 1 | 60 | 10 | no_ion
2 | 5034.722 | 0.046162 | 0.0039408 | 0 | 1.777778 | 1 | 60 | 10 | no_ion
2 | 3993.056 | 0.0462073 | 0.0029813 | 0 | 1.777778 | 1 | 60 | 10 | no_ion
2 | 3144.055 | 0.0462285 | 0.0021818 | 0 | 1.777778 | 1 | 60 | 10 | no_ion
2 | 2519.531 | 0.0462704 | 0.0015754 | 0 | 1.777778 | 1 | 60 | 10 | no_ion
2 | 2000.762 | 0.0463973 | 0.0010466 | 0 | 1.777778 | 1 | 60 | 10 | no_ion
2 | 1580.669 | 0.04653 | 0.0005989 | 0 | 1.777778 | 1 | 60 | 10 | no_ion
2 | 1253.634 | 0.0466679 | 0.0002225 | 0 | 1.777778 | 1 | 60 | 10 | no_ion
2 | 1000.702 | 0.0467356 | -9.54e-05 | 0 | 1.777778 | 1 | 60 | 10 | no_ion
2 | 790.0281 | 0.0468849 | -0.0003951 | 0 | 1.777778 | 1 | 60 | 10 | no_ion
2 | 628.811 | 0.0470534 | -0.0006537 | 0 | 1.777778 | 1 | 60 | 10 | no_ion
2 | 502.2321 | 0.0471809 | -0.0008839 | 0 | 1.777778 | 1 | 60 | 10 | no_ion
2 | 400.1524 | 0.0473371 | -0.0011231 | 0 | 1.777778 | 1 | 60 | 10 | no_ion
2 | 315.5048 | 0.0475407 | -0.00137 | 0 | 1.777778 | 1 | 60 | 10 | no_ion
2 | 252.0161 | 0.0477721 | -0.0016003 | 0 | 1.777778 | 1 | 60 | 10 | no_ion
2 | 200.3205 | 0.0480128 | -0.0018395 | 0 | 1.777778 | 1 | 60 | 10 | no_ion
2 | 158.0056 | 0.0483107 | -0.002088 | 0 | 1.777778 | 1 | 60 | 10 | no_ion
2 | 125.558 | 0.0486584 | -0.0023161 | 0 | 1.777778 | 1 | 60 | 10 | no_ion
2 | 99.734 | 0.0490801 | -0.0025274 | 0 | 1.777778 | 1 | 60 | 10 | no_ion
2 | 79.44915 | 0.0495591 | -0.0027079 | 0 | 1.777778 | 1 | 60 | 10 | no_ion
2 | 62.91946 | 0.050072 | -0.0028487 | 0 | 1.777778 | 1 | 60 | 10 | no_ion
2 | 49.86702 | 0.0506418 | -0.002926 | 0 | 1.777778 | 1 | 60 | 10 | no_ion
2 | 38.42213 | 0.0512173 | -0.0029455 | 0 | 1.777778 | 1 | 60 | 10 | no_ion
2 | 31.25 | 0.0517177 | -0.0029128 | 0 | 1.777778 | 1 | 60 | 10 | no_ion
2 | 24.93351 | 0.0521818 | -0.0028318 | 0 | 1.777778 | 1 | 60 | 10 | no_ion
2 | 20.03205 | 0.0526356 | -0.0027288 | 0 | 1.777778 | 1 | 60 | 10 | no_ion
2 | 15.625 | 0.0530937 | -0.0025925 | 0 | 1.777778 | 1 | 60 | 10 | no_ion
2 | 12.46675 | 0.0534901 | -0.0024697 | 0 | 1.777778 | 1 | 60 | 10 | no_ion
2 | 9.9734 | 0.0537542 | -0.0023686 | 0 | 1.777778 | 1 | 60 | 10 | no_ion
2 | 7.971939 | 0.054132 | -0.0022541 | 0 | 1.777778 | 1 | 60 | 10 | no_ion
2 | 6.351626 | 0.0544418 | -0.0021802 | 0 | 1.777778 | 1 | 60 | 10 | no_ion
2 | 5.013369 | 0.0547544 | -0.0021014 | 0 | 1.777778 | 1 | 60 | 10 | no_ion
2 | 3.985969 | 0.0549973 | -0.0020307 | 0 | 1.777778 | 1 | 60 | 10 | no_ion
2 | 3.175813 | 0.055365 | -0.0019738 | 0 | 1.777778 | 1 | 60 | 10 | no_ion
2 | 2.516103 | 0.0554994 | -0.0021187 | 0 | 1.777778 | 1 | 60 | 10 | no_ion
2 | 1.99553 | 0.0560785 | -0.00209 | 0 | 1.777778 | 1 | 60 | 10 | no_ion
2 | 1.587906 | 0.0566133 | -0.0020837 | 0 | 1.777778 | 1 | 60 | 10 | no_ion
2 | 1.258052 | 0.0569246 | -0.0017753 | 0 | 1.777778 | 1 | 60 | 10 | no_ion
2 | 0.997765 | 0.0569007 | -0.001742 | 0 | 1.777778 | 1 | 60 | 10 | no_ion
2 | 0.7927448 | 0.057121 | -0.0016373 | 0 | 1.777778 | 1 | 60 | 10 | no_ion
2 | 0.6290258 | 0.057394 | -0.0015652 | 0 | 1.777778 | 1 | 60 | 10 | no_ion
2 | 0.4988825 | 0.057498 | -0.0015456 | 0 | 1.777778 | 1 | 60 | 10 | no_ion
2 | 0.3985969 | 0.0580294 | -0.0015221 | 0 | 1.777778 | 1 | 60 | 10 | no_ion
2 | 0.316723 | 0.0581301 | -0.0011619 | 0 | 1.777778 | 1 | 60 | 10 | no_ion
2 | 0.2514753 | 0.0580495 | -0.0013401 | 0 | 1.777778 | 1 | 60 | 10 | no_ion
2 | 0.1999787 | 0.059342 | -0.0011643 | 0 | 1.777778 | 1 | 60 | 10 | no_ion
2 | 0.1587906 | 0.0574937 | -0.0008707 | 0 | 1.777778 | 1 | 60 | 10 | no_ion
2 | 0.1260081 | 0.0587673 | -0.0008471 | 0 | 1.777778 | 1 | 60 | 10 | no_ion
2 | 0.1001603 | 0.0580854 | -0.0007899 | 0 | 1.777778 | 1 | 60 | 10 | no_ion
2 | 0.0795031 | 0.0589501 | -0.0006621 | 0 | 1.777778 | 1 | 60 | 10 | no_ion
2 | 0.0631398 | 0.0587089 | -0.0003022 | 0 | 1.777778 | 1 | 60 | 10 | no_ion
2 | 0.050123 | 0.0589098 | -0.000733 | 0 | 1.777778 | 1 | 60 | 10 | no_ion
2 | 0.0398326 | 0.0584696 | -4.129111e-05 | 0 | 1.777778 | 1 | 60 | 10 | no_ion
2 | 0.0316381 | 0.0578424 | -0.0001045 | 0 | 1.777778 | 1 | 60 | 10 | no_ion
2 | 0.025126 | 0.0599426 | 0.0004048 | 0 | 1.777778 | 1 | 60 | 10 | no_ion
2 | 0.019957 | 0.0580875 | -0.0002987 | 0 | 1.777778 | 1 | 60 | 10 | no_ion
2 | 0.015849 | 0.0581861 | -0.0004339 | 0 | 1.777778 | 1 | 60 | 10 | no_ion
2 | 0.01259 | 0.0590069 | 0.0006471 | 0 | 1.777778 | 1 | 60 | 10 | no_ion
2 | 0.0100006 | 0.058448 | 0.0004112 | 0 | 1.777778 | 1 | 60 | 10 | no_ion
4 | 19980.47 | 0.0462204 | 0.0170755 | 0 | 1.779086 | 1 | 60 | 10 | no_ion
4 | 15878.91 | 0.0461872 | 0.0135082 | 0 | 1.779086 | 1 | 60 | 10 | no_ion
4 | 12597.66 | 0.0462031 | 0.0106473 | 0 | 1.779086 | 1 | 60 | 10 | no_ion
4 | 10019.53 | 0.0461743 | 0.0083925 | 0 | 1.779086 | 1 | 60 | 10 | no_ion
4 | 7928.241 | 0.0462089 | 0.0065322 | 0 | 1.779086 | 1 | 60 | 10 | no_ion
4 | 6307.871 | 0.0462405 | 0.0050926 | 0 | 1.779086 | 1 | 60 | 10 | no_ion
4 | 5034.722 | 0.0462968 | 0.0039383 | 0 | 1.779086 | 1 | 60 | 10 | no_ion
4 | 3993.056 | 0.046359 | 0.002982 | 0 | 1.779086 | 1 | 60 | 10 | no_ion
4 | 3144.055 | 0.0464072 | 0.0021787 | 0 | 1.779086 | 1 | 60 | 10 | no_ion
4 | 2519.531 | 0.0464964 | 0.0015709 | 0 | 1.779086 | 1 | 60 | 10 | no_ion
4 | 2000.762 | 0.0465717 | 0.0010461 | 0 | 1.779086 | 1 | 60 | 10 | no_ion
4 | 1580.669 | 0.0466749 | 0.0005935 | 0 | 1.779086 | 1 | 60 | 10 | no_ion
4 | 1253.634 | 0.0467737 | 0.0002163 | 0 | 1.779086 | 1 | 60 | 10 | no_ion
4 | 1000.702 | 0.0468921 | -0.0001017 | 0 | 1.779086 | 1 | 60 | 10 | no_ion
4 | 790.0281 | 0.0470218 | -0.0004008 | 0 | 1.779086 | 1 | 60 | 10 | no_ion
4 | 628.811 | 0.0471365 | -0.0006593 | 0 | 1.779086 | 1 | 60 | 10 | no_ion
4 | 502.2321 | 0.047327 | -0.0008887 | 0 | 1.779086 | 1 | 60 | 10 | no_ion
4 | 400.1524 | 0.0474917 | -0.0011314 | 0 | 1.779086 | 1 | 60 | 10 | no_ion
4 | 315.5048 | 0.0476683 | -0.0013749 | 0 | 1.779086 | 1 | 60 | 10 | no_ion
4 | 252.0161 | 0.0478924 | -0.0016092 | 0 | 1.779086 | 1 | 60 | 10 | no_ion
4 | 200.3205 | 0.0481456 | -0.0018477 | 0 | 1.779086 | 1 | 60 | 10 | no_ion
4 | 158.0056 | 0.0484597 | -0.0020892 | 0 | 1.779086 | 1 | 60 | 10 | no_ion
4 | 125.558 | 0.0488011 | -0.0023159 | 0 | 1.779086 | 1 | 60 | 10 | no_ion
4 | 99.734 | 0.0492367 | -0.0025293 | 0 | 1.779086 | 1 | 60 | 10 | no_ion
4 | 79.44915 | 0.0497742 | -0.0027062 | 0 | 1.779086 | 1 | 60 | 10 | no_ion
4 | 62.91946 | 0.0503196 | -0.0028505 | 0 | 1.779086 | 1 | 60 | 10 | no_ion
4 | 49.86702 | 0.0508723 | -0.0029215 | 0 | 1.779086 | 1 | 60 | 10 | no_ion
4 | 38.42213 | 0.0514638 | -0.0029383 | 0 | 1.779086 | 1 | 60 | 10 | no_ion
4 | 31.25 | 0.0519365 | -0.002906 | 0 | 1.779086 | 1 | 60 | 10 | no_ion
4 | 24.93351 | 0.0523656 | -0.0028284 | 0 | 1.779086 | 1 | 60 | 10 | no_ion
4 | 20.03205 | 0.0528064 | -0.0027274 | 0 | 1.779086 | 1 | 60 | 10 | no_ion
4 | 15.625 | 0.0532381 | -0.0026036 | 0 | 1.779086 | 1 | 60 | 10 | no_ion
4 | 12.46675 | 0.0535718 | -0.0024844 | 0 | 1.779086 | 1 | 60 | 10 | no_ion
4 | 9.9734 | 0.0539469 | -0.0023785 | 0 | 1.779086 | 1 | 60 | 10 | no_ion
4 | 7.971939 | 0.0542677 | -0.0022949 | 0 | 1.779086 | 1 | 60 | 10 | no_ion
4 | 6.351626 | 0.0545704 | -0.0021975 | 0 | 1.779086 | 1 | 60 | 10 | no_ion
4 | 5.013369 | 0.0548566 | -0.0021271 | 0 | 1.779086 | 1 | 60 | 10 | no_ion
4 | 3.985969 | 0.0551608 | -0.0020654 | 0 | 1.779086 | 1 | 60 | 10 | no_ion
4 | 3.175813 | 0.0553353 | -0.0020326 | 0 | 1.779086 | 1 | 60 | 10 | no_ion
4 | 2.516103 | 0.0558855 | -0.0021022 | 0 | 1.779086 | 1 | 60 | 10 | no_ion
4 | 1.99553 | 0.0562533 | -0.0022009 | 0 | 1.779086 | 1 | 60 | 10 | no_ion
4 | 1.587906 | 0.0569541 | -0.0019199 | 0 | 1.779086 | 1 | 60 | 10 | no_ion
4 | 1.258052 | 0.0568674 | -0.0018986 | 0 | 1.779086 | 1 | 60 | 10 | no_ion
4 | 0.997765 | 0.056883 | -0.0018599 | 0 | 1.779086 | 1 | 60 | 10 | no_ion
4 | 0.7927448 | 0.0567775 | -0.0018925 | 0 | 1.779086 | 1 | 60 | 10 | no_ion
4 | 0.6290258 | 0.0574764 | -0.0017254 | 0 | 1.779086 | 1 | 60 | 10 | no_ion
4 | 0.4988825 | 0.0571557 | -0.0016778 | 0 | 1.779086 | 1 | 60 | 10 | no_ion
4 | 0.3985969 | 0.0574236 | -0.0016747 | 0 | 1.779086 | 1 | 60 | 10 | no_ion
4 | 0.316723 | 0.058374 | -0.0010621 | 0 | 1.779086 | 1 | 60 | 10 | no_ion
4 | 0.2514753 | 0.0581647 | -0.0015177 | 0 | 1.779086 | 1 | 60 | 10 | no_ion
4 | 0.1999787 | 0.0596541 | -0.0009522 | 0 | 1.779086 | 1 | 60 | 10 | no_ion
4 | 0.1587906 | 0.0588129 | -0.001237 | 0 | 1.779086 | 1 | 60 | 10 | no_ion
4 | 0.1260081 | 0.0592164 | 0.0002556 | 0 | 1.779086 | 1 | 60 | 10 | no_ion
4 | 0.1001603 | 0.0583443 | -0.0018504 | 0 | 1.779086 | 1 | 60 | 10 | no_ion
4 | 0.0795031 | 0.0584402 | -0.0004064 | 0 | 1.779086 | 1 | 60 | 10 | no_ion
4 | 0.0631398 | 0.059355 | -0.0008224 | 0 | 1.779086 | 1 | 60 | 10 | no_ion
4 | 0.050123 | 0.0587978 | -0.0007022 | 0 | 1.779086 | 1 | 60 | 10 | no_ion
4 | 0.0398326 | 0.059455 | -0.0001667 | 0 | 1.779086 | 1 | 60 | 10 | no_ion
4 | 0.0316381 | 0.0586563 | -2.923756e-05 | 0 | 1.779086 | 1 | 60 | 10 | no_ion
4 | 0.025126 | 0.0597001 | 0.0005202 | 0 | 1.779086 | 1 | 60 | 10 | no_ion
4 | 0.019957 | 0.0581735 | 0.0001056 | 0 | 1.779086 | 1 | 60 | 10 | no_ion
4 | 0.015849 | 0.0599709 | -0.000175 | 0 | 1.779086 | 1 | 60 | 10 | no_ion
4 | 0.01259 | 0.0589578 | -0.0002295 | 0 | 1.779086 | 1 | 60 | 10 | no_ion
4 | 0.0100006 | 0.0585675 | 6.965301e-05 | 0 | 1.779086 | 1 | 60 | 10 | no_ion
6 | 19980.47 | 0.0462868 | 0.0170768 | 0 | 1.780052 | 1 | 60 | 10 | no_ion
6 | 15878.91 | 0.0462348 | 0.0135209 | 0 | 1.780052 | 1 | 60 | 10 | no_ion
6 | 12597.66 | 0.0462035 | 0.0106466 | 0 | 1.780052 | 1 | 60 | 10 | no_ion
6 | 10019.53 | 0.046212 | 0.0083925 | 0 | 1.780052 | 1 | 60 | 10 | no_ion
6 | 7928.241 | 0.0462491 | 0.0065435 | 0 | 1.780052 | 1 | 60 | 10 | no_ion
6 | 6307.871 | 0.0462656 | 0.0050985 | 0 | 1.780052 | 1 | 60 | 10 | no_ion
6 | 5034.722 | 0.0463198 | 0.003938 | 0 | 1.780052 | 1 | 60 | 10 | no_ion
6 | 3993.056 | 0.0463275 | 0.0029771 | 0 | 1.780052 | 1 | 60 | 10 | no_ion
6 | 3144.055 | 0.0463816 | 0.0021772 | 0 | 1.780052 | 1 | 60 | 10 | no_ion
6 | 2519.531 | 0.0464658 | 0.0015663 | 0 | 1.780052 | 1 | 60 | 10 | no_ion
6 | 2000.762 | 0.0465165 | 0.0010386 | 0 | 1.780052 | 1 | 60 | 10 | no_ion
6 | 1580.669 | 0.0466104 | 0.0005928 | 0 | 1.780052 | 1 | 60 | 10 | no_ion
6 | 1253.634 | 0.0467003 | 0.0002147 | 0 | 1.780052 | 1 | 60 | 10 | no_ion
6 | 1000.702 | 0.0468368 | -0.000105 | 0 | 1.780052 | 1 | 60 | 10 | no_ion
6 | 790.0281 | 0.0469496 | -0.0004047 | 0 | 1.780052 | 1 | 60 | 10 | no_ion
6 | 628.811 | 0.0470462 | -0.0006604 | 0 | 1.780052 | 1 | 60 | 10 | no_ion
6 | 502.2321 | 0.0472089 | -0.0008926 | 0 | 1.780052 | 1 | 60 | 10 | no_ion
6 | 400.1524 | 0.0473529 | -0.0011299 | 0 | 1.780052 | 1 | 60 | 10 | no_ion
6 | 315.5048 | 0.0475788 | -0.0013794 | 0 | 1.780052 | 1 | 60 | 10 | no_ion
6 | 252.0161 | 0.0477853 | -0.0016117 | 0 | 1.780052 | 1 | 60 | 10 | no_ion
6 | 200.3205 | 0.0480507 | -0.0018464 | 0 | 1.780052 | 1 | 60 | 10 | no_ion
6 | 158.0056 | 0.0483474 | -0.0020922 | 0 | 1.780052 | 1 | 60 | 10 | no_ion
6 | 125.558 | 0.0487114 | -0.0023177 | 0 | 1.780052 | 1 | 60 | 10 | no_ion
6 | 99.734 | 0.0491374 | -0.0025328 | 0 | 1.780052 | 1 | 60 | 10 | no_ion
6 | 79.44915 | 0.049605 | -0.0027106 | 0 | 1.780052 | 1 | 60 | 10 | no_ion
6 | 62.91946 | 0.0501264 | -0.002854 | 0 | 1.780052 | 1 | 60 | 10 | no_ion
6 | 49.86702 | 0.0506677 | -0.0029266 | 0 | 1.780052 | 1 | 60 | 10 | no_ion
6 | 38.42213 | 0.0512972 | -0.0029468 | 0 | 1.780052 | 1 | 60 | 10 | no_ion
6 | 31.25 | 0.0517993 | -0.0029128 | 0 | 1.780052 | 1 | 60 | 10 | no_ion
6 | 24.93351 | 0.0523101 | -0.0028385 | 0 | 1.780052 | 1 | 60 | 10 | no_ion
6 | 20.03205 | 0.0527076 | -0.002739 | 0 | 1.780052 | 1 | 60 | 10 | no_ion
6 | 15.625 | 0.0531387 | -0.002615 | 0 | 1.780052 | 1 | 60 | 10 | no_ion
6 | 12.46675 | 0.0534996 | -0.0025018 | 0 | 1.780052 | 1 | 60 | 10 | no_ion
6 | 9.9734 | 0.0538389 | -0.0023976 | 0 | 1.780052 | 1 | 60 | 10 | no_ion
6 | 7.971939 | 0.0541589 | -0.0023111 | 0 | 1.780052 | 1 | 60 | 10 | no_ion
6 | 6.351626 | 0.0544541 | -0.0022327 | 0 | 1.780052 | 1 | 60 | 10 | no_ion
6 | 5.013369 | 0.0547813 | -0.0021765 | 0 | 1.780052 | 1 | 60 | 10 | no_ion
6 | 3.985969 | 0.0551192 | -0.0021067 | 0 | 1.780052 | 1 | 60 | 10 | no_ion
6 | 3.175813 | 0.0553886 | -0.0020682 | 0 | 1.780052 | 1 | 60 | 10 | no_ion
6 | 2.516103 | 0.0555984 | -0.002135 | 0 | 1.780052 | 1 | 60 | 10 | no_ion
6 | 1.99553 | 0.0561548 | -0.0021127 | 0 | 1.780052 | 1 | 60 | 10 | no_ion
6 | 1.587906 | 0.0567387 | -0.0020629 | 0 | 1.780052 | 1 | 60 | 10 | no_ion
6 | 1.258052 | 0.0570514 | -0.0019607 | 0 | 1.780052 | 1 | 60 | 10 | no_ion
6 | 0.997765 | 0.0570631 | -0.0019633 | 0 | 1.780052 | 1 | 60 | 10 | no_ion
6 | 0.7927448 | 0.0572781 | -0.0019341 | 0 | 1.780052 | 1 | 60 | 10 | no_ion
6 | 0.6290258 | 0.0576454 | -0.0017617 | 0 | 1.780052 | 1 | 60 | 10 | no_ion
6 | 0.4988825 | 0.0579488 | -0.0018413 | 0 | 1.780052 | 1 | 60 | 10 | no_ion
6 | 0.3985969 | 0.0578205 | -0.0018856 | 0 | 1.780052 | 1 | 60 | 10 | no_ion
6 | 0.316723 | 0.0584008 | -0.0014975 | 0 | 1.780052 | 1 | 60 | 10 | no_ion
6 | 0.2514753 | 0.0582699 | -0.0012052 | 0 | 1.780052 | 1 | 60 | 10 | no_ion
6 | 0.1999787 | 0.0593173 | -0.0011521 | 0 | 1.780052 | 1 | 60 | 10 | no_ion
6 | 0.1587906 | 0.0590176 | -0.0012176 | 0 | 1.780052 | 1 | 60 | 10 | no_ion
6 | 0.1260081 | 0.0592304 | -0.0003936 | 0 | 1.780052 | 1 | 60 | 10 | no_ion
6 | 0.1001603 | 0.0586534 | -0.0009303 | 0 | 1.780052 | 1 | 60 | 10 | no_ion
6 | 0.0795031 | 0.0597226 | -0.0009357 | 0 | 1.780052 | 1 | 60 | 10 | no_ion
6 | 0.0631398 | 0.0594638 | -8.604047e-05 | 0 | 1.780052 | 1 | 60 | 10 | no_ion
6 | 0.050123 | 0.0589628 | -0.0007377 | 0 | 1.780052 | 1 | 60 | 10 | no_ion
6 | 0.0398326 | 0.0594822 | -0.0007403 | 0 | 1.780052 | 1 | 60 | 10 | no_ion
6 | 0.0316381 | 0.0588355 | -0.000169 | 0 | 1.780052 | 1 | 60 | 10 | no_ion
6 | 0.025126 | 0.0602964 | -0.0002213 | 0 | 1.780052 | 1 | 60 | 10 | no_ion
6 | 0.019957 | 0.0586662 | 0.0001832 | 0 | 1.780052 | 1 | 60 | 10 | no_ion
6 | 0.015849 | 0.0597163 | -0.0003529 | 0 | 1.780052 | 1 | 60 | 10 | no_ion
6 | 0.01259 | 0.059873 | 0.0003449 | 0 | 1.780052 | 1 | 60 | 10 | no_ion
6 | 0.0100006 | 0.0594451 | 0.0002942 | 0 | 1.780052 | 1 | 60 | 10 | no_ion