## Sheet1
Time(h) | Freq | Zreal | Zimag | ppm | mean_voltage | current | temperature | flow | Label
0 | 19980.47 | 0.0521892 | 0.0121817 | 2 | 2.064821 | 1 | 60 | 10 | Na+_ion
0 | 15878.91 | 0.05243 | 0.0092142 | 2 | 2.064821 | 1 | 60 | 10 | Na+_ion
0 | 12597.66 | 0.0525495 | 0.0068186 | 2 | 2.064821 | 1 | 60 | 10 | Na+_ion
0 | 10019.53 | 0.0527724 | 0.0049133 | 2 | 2.064821 | 1 | 60 | 10 | Na+_ion
0 | 7928.241 | 0.052906 | 0.0033417 | 2 | 2.064821 | 1 | 60 | 10 | Na+_ion
0 | 6307.871 | 0.0530535 | 0.0020997 | 2 | 2.064821 | 1 | 60 | 10 | Na+_ion
0 | 5034.722 | 0.0532399 | 0.001061 | 2 | 2.064821 | 1 | 60 | 10 | Na+_ion
0 | 3993.056 | 0.0533607 | 0.0001733 | 2 | 2.064821 | 1 | 60 | 10 | Na+_ion
0 | 3144.055 | 0.0536269 | -0.0006073 | 2 | 2.064821 | 1 | 60 | 10 | Na+_ion
0 | 2519.531 | 0.0537609 | -0.0012429 | 2 | 2.064821 | 1 | 60 | 10 | Na+_ion
0 | 2000.762 | 0.0540279 | -0.0018412 | 2 | 2.064821 | 1 | 60 | 10 | Na+_ion
0 | 1580.669 | 0.0542747 | -0.0024293 | 2 | 2.064821 | 1 | 60 | 10 | Na+_ion
0 | 1253.634 | 0.0545247 | -0.0030076 | 2 | 2.064821 | 1 | 60 | 10 | Na+_ion
0 | 1000.702 | 0.0548661 | -0.0035978 | 2 | 2.064821 | 1 | 60 | 10 | Na+_ion
0 | 790.0281 | 0.0552456 | -0.004246 | 2 | 2.064821 | 1 | 60 | 10 | Na+_ion
0 | 628.811 | 0.0556976 | -0.0049194 | 2 | 2.064821 | 1 | 60 | 10 | Na+_ion
0 | 502.2321 | 0.0562231 | -0.0056365 | 2 | 2.064821 | 1 | 60 | 10 | Na+_ion
0 | 400.1524 | 0.0567866 | -0.0064641 | 2 | 2.064821 | 1 | 60 | 10 | Na+_ion
0 | 315.5048 | 0.0574447 | -0.0074571 | 2 | 2.064821 | 1 | 60 | 10 | Na+_ion
0 | 252.0161 | 0.0580746 | -0.0085609 | 2 | 2.064821 | 1 | 60 | 10 | Na+_ion
0 | 200.3205 | 0.0588657 | -0.0099076 | 2 | 2.064821 | 1 | 60 | 10 | Na+_ion
0 | 158.0056 | 0.0596945 | -0.0115808 | 2 | 2.064821 | 1 | 60 | 10 | Na+_ion
0 | 125.558 | 0.0607449 | -0.0135386 | 2 | 2.064821 | 1 | 60 | 10 | Na+_ion
0 | 99.734 | 0.061873 | -0.015921 | 2 | 2.064821 | 1 | 60 | 10 | Na+_ion
0 | 79.44915 | 0.0636285 | -0.0185713 | 2 | 2.064821 | 1 | 60 | 10 | Na+_ion
0 | 62.91946 | 0.0654641 | -0.0219129 | 2 | 2.064821 | 1 | 60 | 10 | Na+_ion
0 | 49.86702 | 0.0676886 | -0.025799 | 2 | 2.064821 | 1 | 60 | 10 | Na+_ion
0 | 38.42213 | 0.0705572 | -0.0310146 | 2 | 2.064821 | 1 | 60 | 10 | Na+_ion
0 | 31.25 | 0.0734584 | -0.0358324 | 2 | 2.064821 | 1 | 60 | 10 | Na+_ion
0 | 24.93351 | 0.0771026 | -0.0419125 | 2 | 2.064821 | 1 | 60 | 10 | Na+_ion
0 | 20.03205 | 0.0814864 | -0.0487917 | 2 | 2.064821 | 1 | 60 | 10 | Na+_ion
0 | 15.625 | 0.0873941 | -0.0578607 | 2 | 2.064821 | 1 | 60 | 10 | Na+_ion
0 | 12.46675 | 0.0938357 | -0.067504 | 2 | 2.064821 | 1 | 60 | 10 | Na+_ion
0 | 9.9734 | 0.1017035 | -0.0784477 | 2 | 2.064821 | 1 | 60 | 10 | Na+_ion
0 | 7.971939 | 0.1113449 | -0.0907682 | 2 | 2.064821 | 1 | 60 | 10 | Na+_ion
0 | 6.351626 | 0.1229781 | -0.1044562 | 2 | 2.064821 | 1 | 60 | 10 | Na+_ion
0 | 5.013369 | 0.1377524 | -0.1201443 | 2 | 2.064821 | 1 | 60 | 10 | Na+_ion
0 | 3.985969 | 0.1548834 | -0.136324 | 2 | 2.064821 | 1 | 60 | 10 | Na+_ion
0 | 3.175813 | 0.1755439 | -0.1531487 | 2 | 2.064821 | 1 | 60 | 10 | Na+_ion
0 | 2.516103 | 0.1991324 | -0.1679437 | 2 | 2.064821 | 1 | 60 | 10 | Na+_ion
0 | 1.99553 | 0.2266205 | -0.1847007 | 2 | 2.064821 | 1 | 60 | 10 | Na+_ion
0 | 1.587906 | 0.2568294 | -0.2000359 | 2 | 2.064821 | 1 | 60 | 10 | Na+_ion
0 | 1.258052 | 0.2895541 | -0.2112559 | 2 | 2.064821 | 1 | 60 | 10 | Na+_ion
0 | 0.997765 | 0.3224998 | -0.218261 | 2 | 2.064821 | 1 | 60 | 10 | Na+_ion
0 | 0.7927448 | 0.3526111 | -0.2216567 | 2 | 2.064821 | 1 | 60 | 10 | Na+_ion
0 | 0.6290258 | 0.3806707 | -0.2204504 | 2 | 2.064821 | 1 | 60 | 10 | Na+_ion
0 | 0.4988825 | 0.4071176 | -0.2168374 | 2 | 2.064821 | 1 | 60 | 10 | Na+_ion
0 | 0.3985969 | 0.42919 | -0.2101553 | 2 | 2.064821 | 1 | 60 | 10 | Na+_ion
0 | 0.316723 | 0.4491299 | -0.1999405 | 2 | 2.064821 | 1 | 60 | 10 | Na+_ion
0 | 0.2514753 | 0.465266 | -0.1865142 | 2 | 2.064821 | 1 | 60 | 10 | Na+_ion
0 | 0.1999787 | 0.4747616 | -0.1693144 | 2 | 2.064821 | 1 | 60 | 10 | Na+_ion
0 | 0.1587906 | 0.4834498 | -0.1526338 | 2 | 2.064821 | 1 | 60 | 10 | Na+_ion
0 | 0.1260081 | 0.490652 | -0.1335918 | 2 | 2.064821 | 1 | 60 | 10 | Na+_ion
0 | 0.1001603 | 0.4897946 | -0.1133913 | 2 | 2.064821 | 1 | 60 | 10 | Na+_ion
0 | 0.0795031 | 0.4873917 | -0.0931711 | 2 | 2.064821 | 1 | 60 | 10 | Na+_ion
0 | 0.0631398 | 0.4891562 | -0.0728103 | 2 | 2.064821 | 1 | 60 | 10 | Na+_ion
0 | 0.050123 | 0.4852853 | -0.0548885 | 2 | 2.064821 | 1 | 60 | 10 | Na+_ion
0 | 0.0398326 | 0.4822151 | -0.0377169 | 2 | 2.064821 | 1 | 60 | 10 | Na+_ion
0 | 0.0316381 | 0.4710009 | -0.021894 | 2 | 2.064821 | 1 | 60 | 10 | Na+_ion
0 | 0.025126 | 0.4670596 | -0.0077108 | 2 | 2.064821 | 1 | 60 | 10 | Na+_ion
0 | 0.019957 | 0.4599606 | 0.0022561 | 2 | 2.064821 | 1 | 60 | 10 | Na+_ion
0 | 0.015849 | 0.4538463 | 0.0110279 | 2 | 2.064821 | 1 | 60 | 10 | Na+_ion
0 | 0.01259 | 0.4482248 | 0.019429 | 2 | 2.064821 | 1 | 60 | 10 | Na+_ion
0 | 0.0100006 | 0.4459117 | 0.0262782 | 2 | 2.064821 | 1 | 60 | 10 | Na+_ion
2 | 19980.47 | 0.0521947 | 0.012126 | 2 | 2.066645 | 1 | 60 | 10 | Na+_ion
2 | 15878.91 | 0.0524111 | 0.009157 | 2 | 2.066645 | 1 | 60 | 10 | Na+_ion
2 | 12597.66 | 0.0526602 | 0.0067622 | 2 | 2.066645 | 1 | 60 | 10 | Na+_ion
2 | 10019.53 | 0.0527869 | 0.0048583 | 2 | 2.066645 | 1 | 60 | 10 | Na+_ion
2 | 7928.241 | 0.0530256 | 0.0032837 | 2 | 2.066645 | 1 | 60 | 10 | Na+_ion
2 | 6307.871 | 0.0531568 | 0.0020296 | 2 | 2.066645 | 1 | 60 | 10 | Na+_ion
2 | 5034.722 | 0.0532803 | 0.0009977 | 2 | 2.066645 | 1 | 60 | 10 | Na+_ion
2 | 3993.056 | 0.0534858 | 0.0001113 | 2 | 2.066645 | 1 | 60 | 10 | Na+_ion
2 | 3144.055 | 0.053657 | -0.0006703 | 2 | 2.066645 | 1 | 60 | 10 | Na+_ion
2 | 2519.531 | 0.0538909 | -0.0013029 | 2 | 2.066645 | 1 | 60 | 10 | Na+_ion
2 | 2000.762 | 0.0540832 | -0.0019034 | 2 | 2.066645 | 1 | 60 | 10 | Na+_ion
2 | 1580.669 | 0.0543795 | -0.0024935 | 2 | 2.066645 | 1 | 60 | 10 | Na+_ion
2 | 1253.634 | 0.0547252 | -0.0030698 | 2 | 2.066645 | 1 | 60 | 10 | Na+_ion
2 | 1000.702 | 0.0550226 | -0.0036624 | 2 | 2.066645 | 1 | 60 | 10 | Na+_ion
2 | 790.0281 | 0.055482 | -0.0043125 | 2 | 2.066645 | 1 | 60 | 10 | Na+_ion
2 | 628.811 | 0.0559183 | -0.0049866 | 2 | 2.066645 | 1 | 60 | 10 | Na+_ion
2 | 502.2321 | 0.0564882 | -0.0057005 | 2 | 2.066645 | 1 | 60 | 10 | Na+_ion
2 | 400.1524 | 0.0570309 | -0.0065258 | 2 | 2.066645 | 1 | 60 | 10 | Na+_ion
2 | 315.5048 | 0.0577349 | -0.007507 | 2 | 2.066645 | 1 | 60 | 10 | Na+_ion
2 | 252.0161 | 0.0584418 | -0.0086131 | 2 | 2.066645 | 1 | 60 | 10 | Na+_ion
2 | 200.3205 | 0.0591741 | -0.009937 | 2 | 2.066645 | 1 | 60 | 10 | Na+_ion
2 | 158.0056 | 0.0600635 | -0.0115913 | 2 | 2.066645 | 1 | 60 | 10 | Na+_ion
2 | 125.558 | 0.0610509 | -0.0135178 | 2 | 2.066645 | 1 | 60 | 10 | Na+_ion
2 | 99.734 | 0.0622857 | -0.0158435 | 2 | 2.066645 | 1 | 60 | 10 | Na+_ion
2 | 79.44915 | 0.0639795 | -0.0184775 | 2 | 2.066645 | 1 | 60 | 10 | Na+_ion
2 | 62.91946 | 0.0658425 | -0.0217563 | 2 | 2.066645 | 1 | 60 | 10 | Na+_ion
2 | 49.86702 | 0.0679857 | -0.0256175 | 2 | 2.066645 | 1 | 60 | 10 | Na+_ion
2 | 38.42213 | 0.0709588 | -0.0307121 | 2 | 2.066645 | 1 | 60 | 10 | Na+_ion
2 | 31.25 | 0.073591 | -0.0355202 | 2 | 2.066645 | 1 | 60 | 10 | Na+_ion
2 | 24.93351 | 0.0775045 | -0.0414678 | 2 | 2.066645 | 1 | 60 | 10 | Na+_ion
2 | 20.03205 | 0.0817589 | -0.0482228 | 2 | 2.066645 | 1 | 60 | 10 | Na+_ion
2 | 15.625 | 0.0874877 | -0.0572104 | 2 | 2.066645 | 1 | 60 | 10 | Na+_ion
2 | 12.46675 | 0.0939762 | -0.0666683 | 2 | 2.066645 | 1 | 60 | 10 | Na+_ion
2 | 9.9734 | 0.1017168 | -0.07721 | 2 | 2.066645 | 1 | 60 | 10 | Na+_ion
2 | 7.971939 | 0.1109803 | -0.0892806 | 2 | 2.066645 | 1 | 60 | 10 | Na+_ion
2 | 6.351626 | 0.1223454 | -0.1029506 | 2 | 2.066645 | 1 | 60 | 10 | Na+_ion
2 | 5.013369 | 0.1373118 | -0.118204 | 2 | 2.066645 | 1 | 60 | 10 | Na+_ion
2 | 3.985969 | 0.154496 | -0.1339937 | 2 | 2.066645 | 1 | 60 | 10 | Na+_ion
2 | 3.175813 | 0.1745139 | -0.1503411 | 2 | 2.066645 | 1 | 60 | 10 | Na+_ion
2 | 2.516103 | 0.1972096 | -0.1652218 | 2 | 2.066645 | 1 | 60 | 10 | Na+_ion
2 | 1.99553 | 0.2248359 | -0.1808401 | 2 | 2.066645 | 1 | 60 | 10 | Na+_ion
2 | 1.587906 | 0.2540975 | -0.1965437 | 2 | 2.066645 | 1 | 60 | 10 | Na+_ion
2 | 1.258052 | 0.2863469 | -0.2084968 | 2 | 2.066645 | 1 | 60 | 10 | Na+_ion
2 | 0.997765 | 0.3192123 | -0.2159769 | 2 | 2.066645 | 1 | 60 | 10 | Na+_ion
2 | 0.7927448 | 0.3494157 | -0.2199396 | 2 | 2.066645 | 1 | 60 | 10 | Na+_ion
2 | 0.6290258 | 0.378864 | -0.2195156 | 2 | 2.066645 | 1 | 60 | 10 | Na+_ion
2 | 0.4988825 | 0.4047132 | -0.2154723 | 2 | 2.066645 | 1 | 60 | 10 | Na+_ion
2 | 0.3985969 | 0.4268444 | -0.207321 | 2 | 2.066645 | 1 | 60 | 10 | Na+_ion
2 | 0.316723 | 0.4457386 | -0.1964171 | 2 | 2.066645 | 1 | 60 | 10 | Na+_ion
2 | 0.2514753 | 0.4648308 | -0.1854191 | 2 | 2.066645 | 1 | 60 | 10 | Na+_ion
2 | 0.1999787 | 0.4764046 | -0.170275 | 2 | 2.066645 | 1 | 60 | 10 | Na+_ion
2 | 0.1587906 | 0.4866982 | -0.1527551 | 2 | 2.066645 | 1 | 60 | 10 | Na+_ion
2 | 0.1260081 | 0.4920413 | -0.1337965 | 2 | 2.066645 | 1 | 60 | 10 | Na+_ion
2 | 0.1001603 | 0.4910582 | -0.113941 | 2 | 2.066645 | 1 | 60 | 10 | Na+_ion
2 | 0.0795031 | 0.4871466 | -0.0928783 | 2 | 2.066645 | 1 | 60 | 10 | Na+_ion
2 | 0.0631398 | 0.4897442 | -0.073382 | 2 | 2.066645 | 1 | 60 | 10 | Na+_ion
2 | 0.050123 | 0.4864921 | -0.0541848 | 2 | 2.066645 | 1 | 60 | 10 | Na+_ion
2 | 0.0398326 | 0.4807668 | -0.0373556 | 2 | 2.066645 | 1 | 60 | 10 | Na+_ion
2 | 0.0316381 | 0.472346 | -0.0232955 | 2 | 2.066645 | 1 | 60 | 10 | Na+_ion
2 | 0.025126 | 0.465687 | -0.0089347 | 2 | 2.066645 | 1 | 60 | 10 | Na+_ion
2 | 0.019957 | 0.4587687 | 0.000294 | 2 | 2.066645 | 1 | 60 | 10 | Na+_ion
2 | 0.015849 | 0.4538934 | 0.010606 | 2 | 2.066645 | 1 | 60 | 10 | Na+_ion
2 | 0.01259 | 0.4501488 | 0.0185303 | 2 | 2.066645 | 1 | 60 | 10 | Na+_ion
2 | 0.0100006 | 0.4463833 | 0.0268151 | 2 | 2.066645 | 1 | 60 | 10 | Na+_ion
4 | 19980.47 | 0.0522801 | 0.0120869 | 2 | 2.065739 | 1 | 60 | 10 | Na+_ion
4 | 15878.91 | 0.0525434 | 0.0090989 | 2 | 2.065739 | 1 | 60 | 10 | Na+_ion
4 | 12597.66 | 0.052732 | 0.00669 | 2 | 2.065739 | 1 | 60 | 10 | Na+_ion
4 | 10019.53 | 0.0529822 | 0.0047823 | 2 | 2.065739 | 1 | 60 | 10 | Na+_ion
4 | 7928.241 | 0.053154 | 0.0032009 | 2 | 2.065739 | 1 | 60 | 10 | Na+_ion
4 | 6307.871 | 0.0534024 | 0.0019458 | 2 | 2.065739 | 1 | 60 | 10 | Na+_ion
4 | 5034.722 | 0.0535515 | 0.0009123 | 2 | 2.065739 | 1 | 60 | 10 | Na+_ion
4 | 3993.056 | 0.05374 | 2.326031e-05 | 2 | 2.065739 | 1 | 60 | 10 | Na+_ion
4 | 3144.055 | 0.0540019 | -0.0007536 | 2 | 2.065739 | 1 | 60 | 10 | Na+_ion
4 | 2519.531 | 0.0541645 | -0.0013841 | 2 | 2.065739 | 1 | 60 | 10 | Na+_ion
4 | 2000.762 | 0.0544774 | -0.0019875 | 2 | 2.065739 | 1 | 60 | 10 | Na+_ion
4 | 1580.669 | 0.0547532 | -0.0025684 | 2 | 2.065739 | 1 | 60 | 10 | Na+_ion
4 | 1253.634 | 0.0550565 | -0.0031422 | 2 | 2.065739 | 1 | 60 | 10 | Na+_ion
4 | 1000.702 | 0.0554715 | -0.0037334 | 2 | 2.065739 | 1 | 60 | 10 | Na+_ion
4 | 790.0281 | 0.0558287 | -0.0043768 | 2 | 2.065739 | 1 | 60 | 10 | Na+_ion
4 | 628.811 | 0.0563777 | -0.0050496 | 2 | 2.065739 | 1 | 60 | 10 | Na+_ion
4 | 502.2321 | 0.0568518 | -0.0057604 | 2 | 2.065739 | 1 | 60 | 10 | Na+_ion
4 | 400.1524 | 0.0574835 | -0.0065822 | 2 | 2.065739 | 1 | 60 | 10 | Na+_ion
4 | 315.5048 | 0.0581258 | -0.0075653 | 2 | 2.065739 | 1 | 60 | 10 | Na+_ion
4 | 252.0161 | 0.0587893 | -0.0086469 | 2 | 2.065739 | 1 | 60 | 10 | Na+_ion
4 | 200.3205 | 0.0596422 | -0.0099597 | 2 | 2.065739 | 1 | 60 | 10 | Na+_ion
4 | 158.0056 | 0.0604593 | -0.0115767 | 2 | 2.065739 | 1 | 60 | 10 | Na+_ion
4 | 125.558 | 0.0615708 | -0.013482 | 2 | 2.065739 | 1 | 60 | 10 | Na+_ion
4 | 99.734 | 0.06263 | -0.0157924 | 2 | 2.065739 | 1 | 60 | 10 | Na+_ion
4 | 79.44915 | 0.0644951 | -0.0183476 | 2 | 2.065739 | 1 | 60 | 10 | Na+_ion
4 | 62.91946 | 0.0662189 | -0.0216175 | 2 | 2.065739 | 1 | 60 | 10 | Na+_ion
4 | 49.86702 | 0.0684593 | -0.0253772 | 2 | 2.065739 | 1 | 60 | 10 | Na+_ion
4 | 38.42213 | 0.0713122 | -0.0304468 | 2 | 2.065739 | 1 | 60 | 10 | Na+_ion
4 | 31.25 | 0.0740656 | -0.0351477 | 2 | 2.065739 | 1 | 60 | 10 | Na+_ion
4 | 24.93351 | 0.0778497 | -0.0410113 | 2 | 2.065739 | 1 | 60 | 10 | Na+_ion
4 | 20.03205 | 0.0819744 | -0.0477758 | 2 | 2.065739 | 1 | 60 | 10 | Na+_ion
4 | 15.625 | 0.0878644 | -0.0564795 | 2 | 2.065739 | 1 | 60 | 10 | Na+_ion
4 | 12.46675 | 0.093592 | -0.065968 | 2 | 2.065739 | 1 | 60 | 10 | Na+_ion
4 | 9.9734 | 0.101745 | -0.0763258 | 2 | 2.065739 | 1 | 60 | 10 | Na+_ion
4 | 7.971939 | 0.1110309 | -0.0881853 | 2 | 2.065739 | 1 | 60 | 10 | Na+_ion
4 | 6.351626 | 0.122753 | -0.1012144 | 2 | 2.065739 | 1 | 60 | 10 | Na+_ion
4 | 5.013369 | 0.1366928 | -0.1163654 | 2 | 2.065739 | 1 | 60 | 10 | Na+_ion
4 | 3.985969 | 0.1538575 | -0.1318281 | 2 | 2.065739 | 1 | 60 | 10 | Na+_ion
4 | 3.175813 | 0.1735093 | -0.1479395 | 2 | 2.065739 | 1 | 60 | 10 | Na+_ion
4 | 2.516103 | 0.1966239 | -0.1616347 | 2 | 2.065739 | 1 | 60 | 10 | Na+_ion
4 | 1.99553 | 0.2229881 | -0.1781216 | 2 | 2.065739 | 1 | 60 | 10 | Na+_ion
4 | 1.587906 | 0.2524828 | -0.1928365 | 2 | 2.065739 | 1 | 60 | 10 | Na+_ion
4 | 1.258052 | 0.2845142 | -0.2046861 | 2 | 2.065739 | 1 | 60 | 10 | Na+_ion
4 | 0.997765 | 0.3164708 | -0.2130905 | 2 | 2.065739 | 1 | 60 | 10 | Na+_ion
4 | 0.7927448 | 0.3474285 | -0.2160165 | 2 | 2.065739 | 1 | 60 | 10 | Na+_ion
4 | 0.6290258 | 0.3756768 | -0.2170147 | 2 | 2.065739 | 1 | 60 | 10 | Na+_ion
4 | 0.4988825 | 0.4020735 | -0.2125616 | 2 | 2.065739 | 1 | 60 | 10 | Na+_ion
4 | 0.3985969 | 0.4260815 | -0.2058695 | 2 | 2.065739 | 1 | 60 | 10 | Na+_ion
4 | 0.316723 | 0.4452012 | -0.1969066 | 2 | 2.065739 | 1 | 60 | 10 | Na+_ion
4 | 0.2514753 | 0.4627836 | -0.1842348 | 2 | 2.065739 | 1 | 60 | 10 | Na+_ion
4 | 0.1999787 | 0.4758243 | -0.16857 | 2 | 2.065739 | 1 | 60 | 10 | Na+_ion
4 | 0.1587906 | 0.4828328 | -0.1509244 | 2 | 2.065739 | 1 | 60 | 10 | Na+_ion
4 | 0.1260081 | 0.4825851 | -0.1324102 | 2 | 2.065739 | 1 | 60 | 10 | Na+_ion
4 | 0.1001603 | 0.487207 | -0.1131287 | 2 | 2.065739 | 1 | 60 | 10 | Na+_ion
4 | 0.0795031 | 0.4876254 | -0.0934486 | 2 | 2.065739 | 1 | 60 | 10 | Na+_ion
4 | 0.0631398 | 0.4865217 | -0.0735404 | 2 | 2.065739 | 1 | 60 | 10 | Na+_ion
4 | 0.050123 | 0.4859538 | -0.0556216 | 2 | 2.065739 | 1 | 60 | 10 | Na+_ion
4 | 0.0398326 | 0.4802968 | -0.0366948 | 2 | 2.065739 | 1 | 60 | 10 | Na+_ion
4 | 0.0316381 | 0.4739542 | -0.0231097 | 2 | 2.065739 | 1 | 60 | 10 | Na+_ion
4 | 0.025126 | 0.4670323 | -0.0113418 | 2 | 2.065739 | 1 | 60 | 10 | Na+_ion
4 | 0.019957 | 0.4604108 | 0.0007046 | 2 | 2.065739 | 1 | 60 | 10 | Na+_ion
4 | 0.015849 | 0.4552405 | 0.0101648 | 2 | 2.065739 | 1 | 60 | 10 | Na+_ion
4 | 0.01259 | 0.4486541 | 0.0187903 | 2 | 2.065739 | 1 | 60 | 10 | Na+_ion
4 | 0.0100006 | 0.4448611 | 0.0271375 | 2 | 2.065739 | 1 | 60 | 10 | Na+_ion
6 | 19980.47 | 0.0522295 | 0.0120027 | 2 | 2.065703 | 1 | 60 | 10 | Na+_ion
6 | 15878.91 | 0.0524946 | 0.009 | 2 | 2.065703 | 1 | 60 | 10 | Na+_ion
6 | 12597.66 | 0.0527883 | 0.0066097 | 2 | 2.065703 | 1 | 60 | 10 | Na+_ion
6 | 10019.53 | 0.0529939 | 0.0046856 | 2 | 2.065703 | 1 | 60 | 10 | Na+_ion
6 | 7928.241 | 0.0532318 | 0.0031073 | 2 | 2.065703 | 1 | 60 | 10 | Na+_ion
6 | 6307.871 | 0.0534563 | 0.0018564 | 2 | 2.065703 | 1 | 60 | 10 | Na+_ion
6 | 5034.722 | 0.0536269 | 0.0008258 | 2 | 2.065703 | 1 | 60 | 10 | Na+_ion
6 | 3993.056 | 0.0538811 | -5.85114e-05 | 2 | 2.065703 | 1 | 60 | 10 | Na+_ion
6 | 3144.055 | 0.0540744 | -0.0008341 | 2 | 2.065703 | 1 | 60 | 10 | Na+_ion
6 | 2519.531 | 0.0543217 | -0.001462 | 2 | 2.065703 | 1 | 60 | 10 | Na+_ion
6 | 2000.762 | 0.0545746 | -0.0020534 | 2 | 2.065703 | 1 | 60 | 10 | Na+_ion
6 | 1580.669 | 0.0548875 | -0.0026302 | 2 | 2.065703 | 1 | 60 | 10 | Na+_ion
6 | 1253.634 | 0.0552319 | -0.0032001 | 2 | 2.065703 | 1 | 60 | 10 | Na+_ion
6 | 1000.702 | 0.0555398 | -0.0037815 | 2 | 2.065703 | 1 | 60 | 10 | Na+_ion
6 | 790.0281 | 0.0560209 | -0.0044148 | 2 | 2.065703 | 1 | 60 | 10 | Na+_ion
6 | 628.811 | 0.0564617 | -0.0050799 | 2 | 2.065703 | 1 | 60 | 10 | Na+_ion
6 | 502.2321 | 0.0569977 | -0.0057807 | 2 | 2.065703 | 1 | 60 | 10 | Na+_ion
6 | 400.1524 | 0.0575776 | -0.0066028 | 2 | 2.065703 | 1 | 60 | 10 | Na+_ion
6 | 315.5048 | 0.0582232 | -0.0075616 | 2 | 2.065703 | 1 | 60 | 10 | Na+_ion
6 | 252.0161 | 0.0589188 | -0.0086395 | 2 | 2.065703 | 1 | 60 | 10 | Na+_ion
6 | 200.3205 | 0.0596525 | -0.0099411 | 2 | 2.065703 | 1 | 60 | 10 | Na+_ion
6 | 158.0056 | 0.060592 | -0.0115386 | 2 | 2.065703 | 1 | 60 | 10 | Na+_ion
6 | 125.558 | 0.0615875 | -0.013434 | 2 | 2.065703 | 1 | 60 | 10 | Na+_ion
6 | 99.734 | 0.0627914 | -0.0157127 | 2 | 2.065703 | 1 | 60 | 10 | Na+_ion
6 | 79.44915 | 0.0644828 | -0.0182814 | 2 | 2.065703 | 1 | 60 | 10 | Na+_ion
6 | 62.91946 | 0.0662448 | -0.0215039 | 2 | 2.065703 | 1 | 60 | 10 | Na+_ion
6 | 49.86702 | 0.0684399 | -0.0252555 | 2 | 2.065703 | 1 | 60 | 10 | Na+_ion
6 | 38.42213 | 0.0713958 | -0.0302366 | 2 | 2.065703 | 1 | 60 | 10 | Na+_ion
6 | 31.25 | 0.0741645 | -0.0348681 | 2 | 2.065703 | 1 | 60 | 10 | Na+_ion
6 | 24.93351 | 0.0778689 | -0.0407243 | 2 | 2.065703 | 1 | 60 | 10 | Na+_ion
6 | 20.03205 | 0.0820759 | -0.047285 | 2 | 2.065703 | 1 | 60 | 10 | Na+_ion
6 | 15.625 | 0.0876672 | -0.0559995 | 2 | 2.065703 | 1 | 60 | 10 | Na+_ion
6 | 12.46675 | 0.0941129 | -0.0651585 | 2 | 2.065703 | 1 | 60 | 10 | Na+_ion
6 | 9.9734 | 0.1014718 | -0.0754674 | 2 | 2.065703 | 1 | 60 | 10 | Na+_ion
6 | 7.971939 | 0.1107742 | -0.0869835 | 2 | 2.065703 | 1 | 60 | 10 | Na+_ion
6 | 6.351626 | 0.1220866 | -0.0999968 | 2 | 2.065703 | 1 | 60 | 10 | Na+_ion
6 | 5.013369 | 0.1363427 | -0.1146809 | 2 | 2.065703 | 1 | 60 | 10 | Na+_ion
6 | 3.985969 | 0.1529606 | -0.1297279 | 2 | 2.065703 | 1 | 60 | 10 | Na+_ion
6 | 3.175813 | 0.1722952 | -0.1452262 | 2 | 2.065703 | 1 | 60 | 10 | Na+_ion
6 | 2.516103 | 0.1940443 | -0.1593706 | 2 | 2.065703 | 1 | 60 | 10 | Na+_ion
6 | 1.99553 | 0.2208444 | -0.1743395 | 2 | 2.065703 | 1 | 60 | 10 | Na+_ion
6 | 1.587906 | 0.2496561 | -0.1889296 | 2 | 2.065703 | 1 | 60 | 10 | Na+_ion
6 | 1.258052 | 0.2808693 | -0.2012599 | 2 | 2.065703 | 1 | 60 | 10 | Na+_ion
6 | 0.997765 | 0.3130018 | -0.209573 | 2 | 2.065703 | 1 | 60 | 10 | Na+_ion
6 | 0.7927448 | 0.3449124 | -0.2145264 | 2 | 2.065703 | 1 | 60 | 10 | Na+_ion
6 | 0.6290258 | 0.3721771 | -0.2156302 | 2 | 2.065703 | 1 | 60 | 10 | Na+_ion
6 | 0.4988825 | 0.4006623 | -0.2117432 | 2 | 2.065703 | 1 | 60 | 10 | Na+_ion
6 | 0.3985969 | 0.4249935 | -0.2047112 | 2 | 2.065703 | 1 | 60 | 10 | Na+_ion
6 | 0.316723 | 0.4458269 | -0.1953728 | 2 | 2.065703 | 1 | 60 | 10 | Na+_ion
6 | 0.2514753 | 0.460818 | -0.1833359 | 2 | 2.065703 | 1 | 60 | 10 | Na+_ion
6 | 0.1999787 | 0.4729443 | -0.1687311 | 2 | 2.065703 | 1 | 60 | 10 | Na+_ion
6 | 0.1587906 | 0.4854396 | -0.1519089 | 2 | 2.065703 | 1 | 60 | 10 | Na+_ion
6 | 0.1260081 | 0.4890269 | -0.1321978 | 2 | 2.065703 | 1 | 60 | 10 | Na+_ion
6 | 0.1001603 | 0.4900744 | -0.1129955 | 2 | 2.065703 | 1 | 60 | 10 | Na+_ion
6 | 0.0795031 | 0.4890301 | -0.0931941 | 2 | 2.065703 | 1 | 60 | 10 | Na+_ion
6 | 0.0631398 | 0.4905208 | -0.073458 | 2 | 2.065703 | 1 | 60 | 10 | Na+_ion
6 | 0.050123 | 0.4872657 | -0.054958 | 2 | 2.065703 | 1 | 60 | 10 | Na+_ion
6 | 0.0398326 | 0.4812534 | -0.038443 | 2 | 2.065703 | 1 | 60 | 10 | Na+_ion
6 | 0.0316381 | 0.4737124 | -0.023105 | 2 | 2.065703 | 1 | 60 | 10 | Na+_ion
6 | 0.025126 | 0.4691893 | -0.0119687 | 2 | 2.065703 | 1 | 60 | 10 | Na+_ion
6 | 0.019957 | 0.4633533 | 0.0001231 | 2 | 2.065703 | 1 | 60 | 10 | Na+_ion
6 | 0.015849 | 0.4499204 | 0.009323 | 2 | 2.065703 | 1 | 60 | 10 | Na+_ion
6 | 0.01259 | 0.445692 | 0.0173425 | 2 | 2.065703 | 1 | 60 | 10 | Na+_ion
6 | 0.0100006 | 0.4445732 | 0.0238907 | 2 | 2.065703 | 1 | 60 | 10 | Na+_ion