## Sheet1
Time(h) | Freq | Zreal | Zimag | ppm | mean_voltage | current | temperature | flow | Label
0 | 19980.47 | 0.0524757 | 0.0116434 | 2 | 2.057837 | 1 | 60 | 10 | Na+_ion
0 | 15878.91 | 0.0528628 | 0.0086234 | 2 | 2.057837 | 1 | 60 | 10 | Na+_ion
0 | 12597.66 | 0.0532092 | 0.0061743 | 2 | 2.057837 | 1 | 60 | 10 | Na+_ion
0 | 10019.53 | 0.0535245 | 0.0042369 | 2 | 2.057837 | 1 | 60 | 10 | Na+_ion
0 | 7928.241 | 0.053946 | 0.0026443 | 2 | 2.057837 | 1 | 60 | 10 | Na+_ion
0 | 6307.871 | 0.054213 | 0.0013891 | 2 | 2.057837 | 1 | 60 | 10 | Na+_ion
0 | 5034.722 | 0.0545492 | 0.0003663 | 2 | 2.057837 | 1 | 60 | 10 | Na+_ion
0 | 3993.056 | 0.0548425 | -0.0005095 | 2 | 2.057837 | 1 | 60 | 10 | Na+_ion
0 | 3144.055 | 0.0551409 | -0.0012738 | 2 | 2.057837 | 1 | 60 | 10 | Na+_ion
0 | 2519.531 | 0.0554719 | -0.0018832 | 2 | 2.057837 | 1 | 60 | 10 | Na+_ion
0 | 2000.762 | 0.0557285 | -0.0024563 | 2 | 2.057837 | 1 | 60 | 10 | Na+_ion
0 | 1580.669 | 0.0561353 | -0.0030027 | 2 | 2.057837 | 1 | 60 | 10 | Na+_ion
0 | 1253.634 | 0.0564337 | -0.0035433 | 2 | 2.057837 | 1 | 60 | 10 | Na+_ion
0 | 1000.702 | 0.0568006 | -0.0040882 | 2 | 2.057837 | 1 | 60 | 10 | Na+_ion
0 | 790.0281 | 0.0572978 | -0.0046907 | 2 | 2.057837 | 1 | 60 | 10 | Na+_ion
0 | 628.811 | 0.0577261 | -0.0053142 | 2 | 2.057837 | 1 | 60 | 10 | Na+_ion
0 | 502.2321 | 0.05833 | -0.0059784 | 2 | 2.057837 | 1 | 60 | 10 | Na+_ion
0 | 400.1524 | 0.0588645 | -0.0067517 | 2 | 2.057837 | 1 | 60 | 10 | Na+_ion
0 | 315.5048 | 0.0595975 | -0.0076738 | 2 | 2.057837 | 1 | 60 | 10 | Na+_ion
0 | 252.0161 | 0.0602481 | -0.0086952 | 2 | 2.057837 | 1 | 60 | 10 | Na+_ion
0 | 200.3205 | 0.0610584 | -0.009922 | 2 | 2.057837 | 1 | 60 | 10 | Na+_ion
0 | 158.0056 | 0.0619517 | -0.0114613 | 2 | 2.057837 | 1 | 60 | 10 | Na+_ion
0 | 125.558 | 0.0629691 | -0.0132432 | 2 | 2.057837 | 1 | 60 | 10 | Na+_ion
0 | 99.734 | 0.0641452 | -0.0154238 | 2 | 2.057837 | 1 | 60 | 10 | Na+_ion
0 | 79.44915 | 0.0658153 | -0.0178558 | 2 | 2.057837 | 1 | 60 | 10 | Na+_ion
0 | 62.91946 | 0.0676071 | -0.020917 | 2 | 2.057837 | 1 | 60 | 10 | Na+_ion
0 | 49.86702 | 0.069588 | -0.0245447 | 2 | 2.057837 | 1 | 60 | 10 | Na+_ion
0 | 38.42213 | 0.0724968 | -0.0292738 | 2 | 2.057837 | 1 | 60 | 10 | Na+_ion
0 | 31.25 | 0.0750112 | -0.0337562 | 2 | 2.057837 | 1 | 60 | 10 | Na+_ion
0 | 24.93351 | 0.0788744 | -0.0392329 | 2 | 2.057837 | 1 | 60 | 10 | Na+_ion
0 | 20.03205 | 0.082884 | -0.0454753 | 2 | 2.057837 | 1 | 60 | 10 | Na+_ion
0 | 15.625 | 0.0884176 | -0.0537314 | 2 | 2.057837 | 1 | 60 | 10 | Na+_ion
0 | 12.46675 | 0.0946998 | -0.062282 | 2 | 2.057837 | 1 | 60 | 10 | Na+_ion
0 | 9.9734 | 0.1019039 | -0.0719062 | 2 | 2.057837 | 1 | 60 | 10 | Na+_ion
0 | 7.971939 | 0.1103114 | -0.0827992 | 2 | 2.057837 | 1 | 60 | 10 | Na+_ion
0 | 6.351626 | 0.1216543 | -0.0946967 | 2 | 2.057837 | 1 | 60 | 10 | Na+_ion
0 | 5.013369 | 0.1353026 | -0.1082148 | 2 | 2.057837 | 1 | 60 | 10 | Na+_ion
0 | 3.985969 | 0.1509521 | -0.1219907 | 2 | 2.057837 | 1 | 60 | 10 | Na+_ion
0 | 3.175813 | 0.1689231 | -0.1360802 | 2 | 2.057837 | 1 | 60 | 10 | Na+_ion
0 | 2.516103 | 0.1889569 | -0.1488091 | 2 | 2.057837 | 1 | 60 | 10 | Na+_ion
0 | 1.99553 | 0.2133623 | -0.1628578 | 2 | 2.057837 | 1 | 60 | 10 | Na+_ion
0 | 1.587906 | 0.2395706 | -0.1764683 | 2 | 2.057837 | 1 | 60 | 10 | Na+_ion
0 | 1.258052 | 0.2685931 | -0.1880573 | 2 | 2.057837 | 1 | 60 | 10 | Na+_ion
0 | 0.997765 | 0.2990322 | -0.1967852 | 2 | 2.057837 | 1 | 60 | 10 | Na+_ion
0 | 0.7927448 | 0.3293624 | -0.2015986 | 2 | 2.057837 | 1 | 60 | 10 | Na+_ion
0 | 0.6290258 | 0.3584284 | -0.2043956 | 2 | 2.057837 | 1 | 60 | 10 | Na+_ion
0 | 0.4988825 | 0.3861015 | -0.2020357 | 2 | 2.057837 | 1 | 60 | 10 | Na+_ion
0 | 0.3985969 | 0.4097731 | -0.1977003 | 2 | 2.057837 | 1 | 60 | 10 | Na+_ion
0 | 0.316723 | 0.43081 | -0.1887596 | 2 | 2.057837 | 1 | 60 | 10 | Na+_ion
0 | 0.2514753 | 0.4495213 | -0.1767408 | 2 | 2.057837 | 1 | 60 | 10 | Na+_ion
0 | 0.1999787 | 0.464534 | -0.1627538 | 2 | 2.057837 | 1 | 60 | 10 | Na+_ion
0 | 0.1587906 | 0.4760939 | -0.1468263 | 2 | 2.057837 | 1 | 60 | 10 | Na+_ion
0 | 0.1260081 | 0.4833801 | -0.1301282 | 2 | 2.057837 | 1 | 60 | 10 | Na+_ion
0 | 0.1001603 | 0.4867013 | -0.1099484 | 2 | 2.057837 | 1 | 60 | 10 | Na+_ion
0 | 0.0795031 | 0.4844306 | -0.0908006 | 2 | 2.057837 | 1 | 60 | 10 | Na+_ion
0 | 0.0631398 | 0.4847432 | -0.0721344 | 2 | 2.057837 | 1 | 60 | 10 | Na+_ion
0 | 0.050123 | 0.4820614 | -0.054302 | 2 | 2.057837 | 1 | 60 | 10 | Na+_ion
0 | 0.0398326 | 0.4762959 | -0.0387471 | 2 | 2.057837 | 1 | 60 | 10 | Na+_ion
0 | 0.0316381 | 0.471322 | -0.0246303 | 2 | 2.057837 | 1 | 60 | 10 | Na+_ion
0 | 0.025126 | 0.4642509 | -0.0118719 | 2 | 2.057837 | 1 | 60 | 10 | Na+_ion
0 | 0.019957 | 0.4579552 | -0.0017078 | 2 | 2.057837 | 1 | 60 | 10 | Na+_ion
0 | 0.015849 | 0.4518497 | 0.0065029 | 2 | 2.057837 | 1 | 60 | 10 | Na+_ion
0 | 0.01259 | 0.4461802 | 0.0144637 | 2 | 2.057837 | 1 | 60 | 10 | Na+_ion
0 | 0.0100006 | 0.4407577 | 0.0215958 | 2 | 2.057837 | 1 | 60 | 10 | Na+_ion
2 | 19980.47 | 0.0525253 | 0.0115575 | 2 | 2.054309 | 1 | 60 | 10 | Na+_ion
2 | 15878.91 | 0.052949 | 0.0085163 | 2 | 2.054309 | 1 | 60 | 10 | Na+_ion
2 | 12597.66 | 0.0533374 | 0.0060664 | 2 | 2.054309 | 1 | 60 | 10 | Na+_ion
2 | 10019.53 | 0.0536967 | 0.0041172 | 2 | 2.054309 | 1 | 60 | 10 | Na+_ion
2 | 7928.241 | 0.0540972 | 0.0025223 | 2 | 2.054309 | 1 | 60 | 10 | Na+_ion
2 | 6307.871 | 0.0544344 | 0.0012523 | 2 | 2.054309 | 1 | 60 | 10 | Na+_ion
2 | 5034.722 | 0.0547633 | 0.0002361 | 2 | 2.054309 | 1 | 60 | 10 | Na+_ion
2 | 3993.056 | 0.0550868 | -0.0006366 | 2 | 2.054309 | 1 | 60 | 10 | Na+_ion
2 | 3144.055 | 0.0553948 | -0.0013959 | 2 | 2.054309 | 1 | 60 | 10 | Na+_ion
2 | 2519.531 | 0.0557575 | -0.0019971 | 2 | 2.054309 | 1 | 60 | 10 | Na+_ion
2 | 2000.762 | 0.0560406 | -0.0025654 | 2 | 2.054309 | 1 | 60 | 10 | Na+_ion
2 | 1580.669 | 0.0564398 | -0.0031044 | 2 | 2.054309 | 1 | 60 | 10 | Na+_ion
2 | 1253.634 | 0.0567686 | -0.003633 | 2 | 2.054309 | 1 | 60 | 10 | Na+_ion
2 | 1000.702 | 0.0571486 | -0.0041693 | 2 | 2.054309 | 1 | 60 | 10 | Na+_ion
2 | 790.0281 | 0.0576256 | -0.0047608 | 2 | 2.054309 | 1 | 60 | 10 | Na+_ion
2 | 628.811 | 0.0580522 | -0.0053739 | 2 | 2.054309 | 1 | 60 | 10 | Na+_ion
2 | 502.2321 | 0.0586507 | -0.0060307 | 2 | 2.054309 | 1 | 60 | 10 | Na+_ion
2 | 400.1524 | 0.0591802 | -0.0067902 | 2 | 2.054309 | 1 | 60 | 10 | Na+_ion
2 | 315.5048 | 0.0599297 | -0.0076912 | 2 | 2.054309 | 1 | 60 | 10 | Na+_ion
2 | 252.0161 | 0.060583 | -0.0087023 | 2 | 2.054309 | 1 | 60 | 10 | Na+_ion
2 | 200.3205 | 0.0613789 | -0.0099126 | 2 | 2.054309 | 1 | 60 | 10 | Na+_ion
2 | 158.0056 | 0.0622992 | -0.0114384 | 2 | 2.054309 | 1 | 60 | 10 | Na+_ion
2 | 125.558 | 0.0632927 | -0.0132023 | 2 | 2.054309 | 1 | 60 | 10 | Na+_ion
2 | 99.734 | 0.0645306 | -0.0153423 | 2 | 2.054309 | 1 | 60 | 10 | Na+_ion
2 | 79.44915 | 0.0661615 | -0.0177402 | 2 | 2.054309 | 1 | 60 | 10 | Na+_ion
2 | 62.91946 | 0.0679007 | -0.0207828 | 2 | 2.054309 | 1 | 60 | 10 | Na+_ion
2 | 49.86702 | 0.0699665 | -0.0243249 | 2 | 2.054309 | 1 | 60 | 10 | Na+_ion
2 | 38.42213 | 0.072915 | -0.028965 | 2 | 2.054309 | 1 | 60 | 10 | Na+_ion
2 | 31.25 | 0.0755337 | -0.0333429 | 2 | 2.054309 | 1 | 60 | 10 | Na+_ion
2 | 24.93351 | 0.0790271 | -0.0388341 | 2 | 2.054309 | 1 | 60 | 10 | Na+_ion
2 | 20.03205 | 0.0831207 | -0.0449354 | 2 | 2.054309 | 1 | 60 | 10 | Na+_ion
2 | 15.625 | 0.0884114 | -0.0530963 | 2 | 2.054309 | 1 | 60 | 10 | Na+_ion
2 | 12.46675 | 0.0945798 | -0.0615464 | 2 | 2.054309 | 1 | 60 | 10 | Na+_ion
2 | 9.9734 | 0.1019758 | -0.0708861 | 2 | 2.054309 | 1 | 60 | 10 | Na+_ion
2 | 7.971939 | 0.1105796 | -0.0814869 | 2 | 2.054309 | 1 | 60 | 10 | Na+_ion
2 | 6.351626 | 0.1214213 | -0.0932492 | 2 | 2.054309 | 1 | 60 | 10 | Na+_ion
2 | 5.013369 | 0.1348031 | -0.1064164 | 2 | 2.054309 | 1 | 60 | 10 | Na+_ion
2 | 3.985969 | 0.1502649 | -0.1199152 | 2 | 2.054309 | 1 | 60 | 10 | Na+_ion
2 | 3.175813 | 0.1677716 | -0.133663 | 2 | 2.054309 | 1 | 60 | 10 | Na+_ion
2 | 2.516103 | 0.1874537 | -0.1460732 | 2 | 2.054309 | 1 | 60 | 10 | Na+_ion
2 | 1.99553 | 0.2112054 | -0.1599261 | 2 | 2.054309 | 1 | 60 | 10 | Na+_ion
2 | 1.587906 | 0.2368916 | -0.1732895 | 2 | 2.054309 | 1 | 60 | 10 | Na+_ion
2 | 1.258052 | 0.2655644 | -0.184692 | 2 | 2.054309 | 1 | 60 | 10 | Na+_ion
2 | 0.997765 | 0.2957122 | -0.1935237 | 2 | 2.054309 | 1 | 60 | 10 | Na+_ion
2 | 0.7927448 | 0.3255085 | -0.1988226 | 2 | 2.054309 | 1 | 60 | 10 | Na+_ion
2 | 0.6290258 | 0.3548263 | -0.2003562 | 2 | 2.054309 | 1 | 60 | 10 | Na+_ion
2 | 0.4988825 | 0.381423 | -0.1990428 | 2 | 2.054309 | 1 | 60 | 10 | Na+_ion
2 | 0.3985969 | 0.4053066 | -0.1924714 | 2 | 2.054309 | 1 | 60 | 10 | Na+_ion
2 | 0.316723 | 0.4271674 | -0.1845977 | 2 | 2.054309 | 1 | 60 | 10 | Na+_ion
2 | 0.2514753 | 0.4458587 | -0.1741232 | 2 | 2.054309 | 1 | 60 | 10 | Na+_ion
2 | 0.1999787 | 0.4620362 | -0.1614325 | 2 | 2.054309 | 1 | 60 | 10 | Na+_ion
2 | 0.1587906 | 0.4727986 | -0.145392 | 2 | 2.054309 | 1 | 60 | 10 | Na+_ion
2 | 0.1260081 | 0.4806214 | -0.1282284 | 2 | 2.054309 | 1 | 60 | 10 | Na+_ion
2 | 0.1001603 | 0.483862 | -0.1099017 | 2 | 2.054309 | 1 | 60 | 10 | Na+_ion
2 | 0.0795031 | 0.4832719 | -0.0899276 | 2 | 2.054309 | 1 | 60 | 10 | Na+_ion
2 | 0.0631398 | 0.4845503 | -0.0716629 | 2 | 2.054309 | 1 | 60 | 10 | Na+_ion
2 | 0.050123 | 0.4836008 | -0.0539441 | 2 | 2.054309 | 1 | 60 | 10 | Na+_ion
2 | 0.0398326 | 0.4756803 | -0.0387847 | 2 | 2.054309 | 1 | 60 | 10 | Na+_ion
2 | 0.0316381 | 0.4700356 | -0.0246548 | 2 | 2.054309 | 1 | 60 | 10 | Na+_ion
2 | 0.025126 | 0.4641525 | -0.0133962 | 2 | 2.054309 | 1 | 60 | 10 | Na+_ion
2 | 0.019957 | 0.4585961 | -0.0032454 | 2 | 2.054309 | 1 | 60 | 10 | Na+_ion
2 | 0.015849 | 0.4512343 | 0.0070023 | 2 | 2.054309 | 1 | 60 | 10 | Na+_ion
2 | 0.01259 | 0.4447381 | 0.0126429 | 2 | 2.054309 | 1 | 60 | 10 | Na+_ion
2 | 0.0100006 | 0.4394535 | 0.0207424 | 2 | 2.054309 | 1 | 60 | 10 | Na+_ion
4 | 19980.47 | 0.0525792 | 0.0114796 | 2 | 2.052047 | 1 | 60 | 10 | Na+_ion
4 | 15878.91 | 0.053027 | 0.0084078 | 2 | 2.052047 | 1 | 60 | 10 | Na+_ion
4 | 12597.66 | 0.0534338 | 0.0059369 | 2 | 2.052047 | 1 | 60 | 10 | Na+_ion
4 | 10019.53 | 0.0539069 | 0.0039883 | 2 | 2.052047 | 1 | 60 | 10 | Na+_ion
4 | 7928.241 | 0.0542848 | 0.0023602 | 2 | 2.052047 | 1 | 60 | 10 | Na+_ion
4 | 6307.871 | 0.0546996 | 0.001105 | 2 | 2.052047 | 1 | 60 | 10 | Na+_ion
4 | 5034.722 | 0.0550591 | 7.541043e-05 | 2 | 2.052047 | 1 | 60 | 10 | Na+_ion
4 | 3993.056 | 0.0554063 | -0.0007973 | 2 | 2.052047 | 1 | 60 | 10 | Na+_ion
4 | 3144.055 | 0.0558114 | -0.0015496 | 2 | 2.052047 | 1 | 60 | 10 | Na+_ion
4 | 2519.531 | 0.0561123 | -0.0021506 | 2 | 2.052047 | 1 | 60 | 10 | Na+_ion
4 | 2000.762 | 0.0564995 | -0.002708 | 2 | 2.052047 | 1 | 60 | 10 | Na+_ion
4 | 1580.669 | 0.0568307 | -0.0032374 | 2 | 2.052047 | 1 | 60 | 10 | Na+_ion
4 | 1253.634 | 0.057181 | -0.0037511 | 2 | 2.052047 | 1 | 60 | 10 | Na+_ion
4 | 1000.702 | 0.0576179 | -0.0042787 | 2 | 2.052047 | 1 | 60 | 10 | Na+_ion
4 | 790.0281 | 0.0580322 | -0.0048528 | 2 | 2.052047 | 1 | 60 | 10 | Na+_ion
4 | 628.811 | 0.0585859 | -0.005458 | 2 | 2.052047 | 1 | 60 | 10 | Na+_ion
4 | 502.2321 | 0.0590732 | -0.0061037 | 2 | 2.052047 | 1 | 60 | 10 | Na+_ion
4 | 400.1524 | 0.0597021 | -0.0068422 | 2 | 2.052047 | 1 | 60 | 10 | Na+_ion
4 | 315.5048 | 0.0603751 | -0.0077494 | 2 | 2.052047 | 1 | 60 | 10 | Na+_ion
4 | 252.0161 | 0.0610471 | -0.0087213 | 2 | 2.052047 | 1 | 60 | 10 | Na+_ion
4 | 200.3205 | 0.0618842 | -0.0099308 | 2 | 2.052047 | 1 | 60 | 10 | Na+_ion
4 | 158.0056 | 0.0627465 | -0.0114127 | 2 | 2.052047 | 1 | 60 | 10 | Na+_ion
4 | 125.558 | 0.0638048 | -0.0131704 | 2 | 2.052047 | 1 | 60 | 10 | Na+_ion
4 | 99.734 | 0.0649313 | -0.0152805 | 2 | 2.052047 | 1 | 60 | 10 | Na+_ion
4 | 79.44915 | 0.0666554 | -0.0176365 | 2 | 2.052047 | 1 | 60 | 10 | Na+_ion
4 | 62.91946 | 0.0683681 | -0.0206458 | 2 | 2.052047 | 1 | 60 | 10 | Na+_ion
4 | 49.86702 | 0.0704977 | -0.0241156 | 2 | 2.052047 | 1 | 60 | 10 | Na+_ion
4 | 38.42213 | 0.0732752 | -0.0287634 | 2 | 2.052047 | 1 | 60 | 10 | Na+_ion
4 | 31.25 | 0.0758956 | -0.0330723 | 2 | 2.052047 | 1 | 60 | 10 | Na+_ion
4 | 24.93351 | 0.0794967 | -0.0384222 | 2 | 2.052047 | 1 | 60 | 10 | Na+_ion
4 | 20.03205 | 0.083473 | -0.0445201 | 2 | 2.052047 | 1 | 60 | 10 | Na+_ion
4 | 15.625 | 0.0890219 | -0.0524321 | 2 | 2.052047 | 1 | 60 | 10 | Na+_ion
4 | 12.46675 | 0.0948995 | -0.0607924 | 2 | 2.052047 | 1 | 60 | 10 | Na+_ion
4 | 9.9734 | 0.1021513 | -0.0701215 | 2 | 2.052047 | 1 | 60 | 10 | Na+_ion
4 | 7.971939 | 0.1109744 | -0.0804577 | 2 | 2.052047 | 1 | 60 | 10 | Na+_ion
4 | 6.351626 | 0.1213061 | -0.091976 | 2 | 2.052047 | 1 | 60 | 10 | Na+_ion
4 | 5.013369 | 0.1343466 | -0.1049473 | 2 | 2.052047 | 1 | 60 | 10 | Na+_ion
4 | 3.985969 | 0.149298 | -0.1181404 | 2 | 2.052047 | 1 | 60 | 10 | Na+_ion
4 | 3.175813 | 0.1667648 | -0.1316637 | 2 | 2.052047 | 1 | 60 | 10 | Na+_ion
4 | 2.516103 | 0.1864458 | -0.1438537 | 2 | 2.052047 | 1 | 60 | 10 | Na+_ion
4 | 1.99553 | 0.2095744 | -0.1574015 | 2 | 2.052047 | 1 | 60 | 10 | Na+_ion
4 | 1.587906 | 0.235223 | -0.1702381 | 2 | 2.052047 | 1 | 60 | 10 | Na+_ion
4 | 1.258052 | 0.2631193 | -0.1817719 | 2 | 2.052047 | 1 | 60 | 10 | Na+_ion
4 | 0.997765 | 0.2932166 | -0.190015 | 2 | 2.052047 | 1 | 60 | 10 | Na+_ion
4 | 0.7927448 | 0.3217416 | -0.1959817 | 2 | 2.052047 | 1 | 60 | 10 | Na+_ion
4 | 0.6290258 | 0.3510313 | -0.1980587 | 2 | 2.052047 | 1 | 60 | 10 | Na+_ion
4 | 0.4988825 | 0.3784425 | -0.1962071 | 2 | 2.052047 | 1 | 60 | 10 | Na+_ion
4 | 0.3985969 | 0.4024334 | -0.1919059 | 2 | 2.052047 | 1 | 60 | 10 | Na+_ion
4 | 0.316723 | 0.4241301 | -0.1841882 | 2 | 2.052047 | 1 | 60 | 10 | Na+_ion
4 | 0.2514753 | 0.4421552 | -0.1723748 | 2 | 2.052047 | 1 | 60 | 10 | Na+_ion
4 | 0.1999787 | 0.4584142 | -0.1586466 | 2 | 2.052047 | 1 | 60 | 10 | Na+_ion
4 | 0.1587906 | 0.46825 | -0.1428832 | 2 | 2.052047 | 1 | 60 | 10 | Na+_ion
4 | 0.1260081 | 0.4771996 | -0.1261549 | 2 | 2.052047 | 1 | 60 | 10 | Na+_ion
4 | 0.1001603 | 0.481473 | -0.1080768 | 2 | 2.052047 | 1 | 60 | 10 | Na+_ion
4 | 0.0795031 | 0.4825112 | -0.0891083 | 2 | 2.052047 | 1 | 60 | 10 | Na+_ion
4 | 0.0631398 | 0.4828367 | -0.0711437 | 2 | 2.052047 | 1 | 60 | 10 | Na+_ion
4 | 0.050123 | 0.4801854 | -0.0542889 | 2 | 2.052047 | 1 | 60 | 10 | Na+_ion
4 | 0.0398326 | 0.4753283 | -0.0383464 | 2 | 2.052047 | 1 | 60 | 10 | Na+_ion
4 | 0.0316381 | 0.4696146 | -0.0245398 | 2 | 2.052047 | 1 | 60 | 10 | Na+_ion
4 | 0.025126 | 0.4650179 | -0.0127219 | 2 | 2.052047 | 1 | 60 | 10 | Na+_ion
4 | 0.019957 | 0.4552543 | -0.0029004 | 2 | 2.052047 | 1 | 60 | 10 | Na+_ion
4 | 0.015849 | 0.4510776 | 0.0049334 | 2 | 2.052047 | 1 | 60 | 10 | Na+_ion
4 | 0.01259 | 0.4441558 | 0.0130393 | 2 | 2.052047 | 1 | 60 | 10 | Na+_ion
4 | 0.0100006 | 0.4371172 | 0.0186417 | 2 | 2.052047 | 1 | 60 | 10 | Na+_ion
6 | 19980.47 | 0.0525879 | 0.0113748 | 2 | 2.047716 | 1 | 60 | 10 | Na+_ion
6 | 15878.91 | 0.0530488 | 0.0083026 | 2 | 2.047716 | 1 | 60 | 10 | Na+_ion
6 | 12597.66 | 0.0535321 | 0.0058086 | 2 | 2.047716 | 1 | 60 | 10 | Na+_ion
6 | 10019.53 | 0.0539557 | 0.003827 | 2 | 2.047716 | 1 | 60 | 10 | Na+_ion
6 | 7928.241 | 0.0544564 | 0.0022125 | 2 | 2.047716 | 1 | 60 | 10 | Na+_ion
6 | 6307.871 | 0.0548686 | 0.0009407 | 2 | 2.047716 | 1 | 60 | 10 | Na+_ion
6 | 5034.722 | 0.0552738 | -8.168861e-05 | 2 | 2.047716 | 1 | 60 | 10 | Na+_ion
6 | 3993.056 | 0.0557072 | -0.000952 | 2 | 2.047716 | 1 | 60 | 10 | Na+_ion
6 | 3144.055 | 0.0560721 | -0.0017052 | 2 | 2.047716 | 1 | 60 | 10 | Na+_ion
6 | 2519.531 | 0.0565026 | -0.0022966 | 2 | 2.047716 | 1 | 60 | 10 | Na+_ion
6 | 2000.762 | 0.0568384 | -0.0028469 | 2 | 2.047716 | 1 | 60 | 10 | Na+_ion
6 | 1580.669 | 0.0572181 | -0.0033678 | 2 | 2.047716 | 1 | 60 | 10 | Na+_ion
6 | 1253.634 | 0.0576022 | -0.0038708 | 2 | 2.047716 | 1 | 60 | 10 | Na+_ion
6 | 1000.702 | 0.0579411 | -0.0043828 | 2 | 2.047716 | 1 | 60 | 10 | Na+_ion
6 | 790.0281 | 0.0584404 | -0.0049432 | 2 | 2.047716 | 1 | 60 | 10 | Na+_ion
6 | 628.811 | 0.0589106 | -0.0055362 | 2 | 2.047716 | 1 | 60 | 10 | Na+_ion
6 | 502.2321 | 0.0595211 | -0.0061515 | 2 | 2.047716 | 1 | 60 | 10 | Na+_ion
6 | 400.1524 | 0.0600856 | -0.0068894 | 2 | 2.047716 | 1 | 60 | 10 | Na+_ion
6 | 315.5048 | 0.060764 | -0.0077499 | 2 | 2.047716 | 1 | 60 | 10 | Na+_ion
6 | 252.0161 | 0.0614519 | -0.0087441 | 2 | 2.047716 | 1 | 60 | 10 | Na+_ion
6 | 200.3205 | 0.0621958 | -0.0099178 | 2 | 2.047716 | 1 | 60 | 10 | Na+_ion
6 | 158.0056 | 0.0631689 | -0.0113878 | 2 | 2.047716 | 1 | 60 | 10 | Na+_ion
6 | 125.558 | 0.0640986 | -0.0131237 | 2 | 2.047716 | 1 | 60 | 10 | Na+_ion
6 | 99.734 | 0.0653175 | -0.0152026 | 2 | 2.047716 | 1 | 60 | 10 | Na+_ion
6 | 79.44915 | 0.06689 | -0.0175727 | 2 | 2.047716 | 1 | 60 | 10 | Na+_ion
6 | 62.91946 | 0.0687048 | -0.0205057 | 2 | 2.047716 | 1 | 60 | 10 | Na+_ion
6 | 49.86702 | 0.0706855 | -0.023997 | 2 | 2.047716 | 1 | 60 | 10 | Na+_ion
6 | 38.42213 | 0.0735689 | -0.0285492 | 2 | 2.047716 | 1 | 60 | 10 | Na+_ion
6 | 31.25 | 0.0761937 | -0.0327994 | 2 | 2.047716 | 1 | 60 | 10 | Na+_ion
6 | 24.93351 | 0.0797355 | -0.0381325 | 2 | 2.047716 | 1 | 60 | 10 | Na+_ion
6 | 20.03205 | 0.0837018 | -0.0441042 | 2 | 2.047716 | 1 | 60 | 10 | Na+_ion
6 | 15.625 | 0.0890537 | -0.0519729 | 2 | 2.047716 | 1 | 60 | 10 | Na+_ion
6 | 12.46675 | 0.0951702 | -0.0601859 | 2 | 2.047716 | 1 | 60 | 10 | Na+_ion
6 | 9.9734 | 0.1022373 | -0.0692654 | 2 | 2.047716 | 1 | 60 | 10 | Na+_ion
6 | 7.971939 | 0.1107133 | -0.0795326 | 2 | 2.047716 | 1 | 60 | 10 | Na+_ion
6 | 6.351626 | 0.1208835 | -0.091018 | 2 | 2.047716 | 1 | 60 | 10 | Na+_ion
6 | 5.013369 | 0.1343126 | -0.1036635 | 2 | 2.047716 | 1 | 60 | 10 | Na+_ion
6 | 3.985969 | 0.1487064 | -0.1167553 | 2 | 2.047716 | 1 | 60 | 10 | Na+_ion
6 | 3.175813 | 0.1659593 | -0.129962 | 2 | 2.047716 | 1 | 60 | 10 | Na+_ion
6 | 2.516103 | 0.1851092 | -0.1421288 | 2 | 2.047716 | 1 | 60 | 10 | Na+_ion
6 | 1.99553 | 0.2084528 | -0.1550121 | 2 | 2.047716 | 1 | 60 | 10 | Na+_ion
6 | 1.587906 | 0.2329664 | -0.1680278 | 2 | 2.047716 | 1 | 60 | 10 | Na+_ion
6 | 1.258052 | 0.2604889 | -0.179216 | 2 | 2.047716 | 1 | 60 | 10 | Na+_ion
6 | 0.997765 | 0.2901701 | -0.1872889 | 2 | 2.047716 | 1 | 60 | 10 | Na+_ion
6 | 0.7927448 | 0.3189316 | -0.1929699 | 2 | 2.047716 | 1 | 60 | 10 | Na+_ion
6 | 0.6290258 | 0.3470481 | -0.1955082 | 2 | 2.047716 | 1 | 60 | 10 | Na+_ion
6 | 0.4988825 | 0.373876 | -0.194319 | 2 | 2.047716 | 1 | 60 | 10 | Na+_ion
6 | 0.3985969 | 0.3970309 | -0.1891888 | 2 | 2.047716 | 1 | 60 | 10 | Na+_ion
6 | 0.316723 | 0.4193263 | -0.1808947 | 2 | 2.047716 | 1 | 60 | 10 | Na+_ion
6 | 0.2514753 | 0.4389151 | -0.1698127 | 2 | 2.047716 | 1 | 60 | 10 | Na+_ion
6 | 0.1999787 | 0.4546831 | -0.1574847 | 2 | 2.047716 | 1 | 60 | 10 | Na+_ion
6 | 0.1587906 | 0.4667833 | -0.1419886 | 2 | 2.047716 | 1 | 60 | 10 | Na+_ion
6 | 0.1260081 | 0.4743099 | -0.1249197 | 2 | 2.047716 | 1 | 60 | 10 | Na+_ion
6 | 0.1001603 | 0.4788619 | -0.1074106 | 2 | 2.047716 | 1 | 60 | 10 | Na+_ion
6 | 0.0795031 | 0.4769647 | -0.0886745 | 2 | 2.047716 | 1 | 60 | 10 | Na+_ion
6 | 0.0631398 | 0.4804865 | -0.0708165 | 2 | 2.047716 | 1 | 60 | 10 | Na+_ion
6 | 0.050123 | 0.4780802 | -0.0539229 | 2 | 2.047716 | 1 | 60 | 10 | Na+_ion
6 | 0.0398326 | 0.47203 | -0.0382011 | 2 | 2.047716 | 1 | 60 | 10 | Na+_ion
6 | 0.0316381 | 0.4669833 | -0.024724 | 2 | 2.047716 | 1 | 60 | 10 | Na+_ion
6 | 0.025126 | 0.4609115 | -0.0134354 | 2 | 2.047716 | 1 | 60 | 10 | Na+_ion
6 | 0.019957 | 0.4534058 | -0.0033235 | 2 | 2.047716 | 1 | 60 | 10 | Na+_ion
6 | 0.015849 | 0.4468633 | 0.0048552 | 2 | 2.047716 | 1 | 60 | 10 | Na+_ion
6 | 0.01259 | 0.4435266 | 0.0111015 | 2 | 2.047716 | 1 | 60 | 10 | Na+_ion
6 | 0.0100006 | 0.4366393 | 0.0182933 | 2 | 2.047716 | 1 | 60 | 10 | Na+_ion