## Sheet1
Time(h) | Freq | Zreal | Zimag | ppm | mean_voltage | current | temperature | flow | Label
0 | 20015.62 | 0.0633992 | -0.0026866 | 2 | 2.150782 | 1 | 40 | 150 | Na+_ion
0 | 15890.62 | 0.0637774 | -0.0031315 | 2 | 2.150782 | 1 | 40 | 150 | Na+_ion
0 | 12609.38 | 0.0642804 | -0.0035822 | 2 | 2.150782 | 1 | 40 | 150 | Na+_ion
0 | 10078.13 | 0.0648824 | -0.0040229 | 2 | 2.150782 | 1 | 40 | 150 | Na+_ion
0 | 8015.625 | 0.0655564 | -0.0044379 | 2 | 2.150782 | 1 | 40 | 150 | Na+_ion
0 | 6328.125 | 0.0663349 | -0.0048818 | 2 | 2.150782 | 1 | 40 | 150 | Na+_ion
0 | 5015.625 | 0.0671808 | -0.005256 | 2 | 2.150782 | 1 | 40 | 150 | Na+_ion
0 | 3984.375 | 0.0680972 | -0.0055872 | 2 | 2.150782 | 1 | 40 | 150 | Na+_ion
0 | 3170.956 | 0.0690392 | -0.0058933 | 2 | 2.150782 | 1 | 40 | 150 | Na+_ion
0 | 2527.573 | 0.0700275 | -0.0061499 | 2 | 2.150782 | 1 | 40 | 150 | Na+_ion
0 | 1976.103 | 0.0711235 | -0.0063992 | 2 | 2.150782 | 1 | 40 | 150 | Na+_ion
0 | 1577.524 | 0.0721135 | -0.0065659 | 2 | 2.150782 | 1 | 40 | 150 | Na+_ion
0 | 1265.625 | 0.0731129 | -0.0067242 | 2 | 2.150782 | 1 | 40 | 150 | Na+_ion
0 | 998.264 | 0.0741535 | -0.006878 | 2 | 2.150782 | 1 | 40 | 150 | Na+_ion
0 | 796.875 | 0.0751239 | -0.0070074 | 2 | 2.150782 | 1 | 40 | 150 | Na+_ion
0 | 627.7902 | 0.0761311 | -0.007197 | 2 | 2.150782 | 1 | 40 | 150 | Na+_ion
0 | 505.5147 | 0.0770334 | -0.0074265 | 2 | 2.150782 | 1 | 40 | 150 | Na+_ion
0 | 397.9953 | 0.0780348 | -0.0077184 | 2 | 2.150782 | 1 | 40 | 150 | Na+_ion
0 | 315.5048 | 0.078966 | -0.0080791 | 2 | 2.150782 | 1 | 40 | 150 | Na+_ion
0 | 252.4038 | 0.0798714 | -0.0085362 | 2 | 2.150782 | 1 | 40 | 150 | Na+_ion
0 | 198.6229 | 0.0808434 | -0.0091725 | 2 | 2.150782 | 1 | 40 | 150 | Na+_ion
0 | 158.3615 | 0.0817613 | -0.0099513 | 2 | 2.150782 | 1 | 40 | 150 | Na+_ion
0 | 125.558 | 0.0827821 | -0.0109731 | 2 | 2.150782 | 1 | 40 | 150 | Na+_ion
0 | 100.4464 | 0.0837948 | -0.0122058 | 2 | 2.150782 | 1 | 40 | 150 | Na+_ion
0 | 79.00281 | 0.0850662 | -0.0138232 | 2 | 2.150782 | 1 | 40 | 150 | Na+_ion
0 | 63.3446 | 0.0863783 | -0.0156363 | 2 | 2.150782 | 1 | 40 | 150 | Na+_ion
0 | 50.22321 | 0.0879564 | -0.0179262 | 2 | 2.150782 | 1 | 40 | 150 | Na+_ion
0 | 38.42213 | 0.0901559 | -0.0210843 | 2 | 2.150782 | 1 | 40 | 150 | Na+_ion
0 | 31.25 | 0.0918825 | -0.0238313 | 2 | 2.150782 | 1 | 40 | 150 | Na+_ion
0 | 24.93351 | 0.0944768 | -0.0273953 | 2 | 2.150782 | 1 | 40 | 150 | Na+_ion
0 | 19.86229 | 0.0982113 | -0.0315525 | 2 | 2.150782 | 1 | 40 | 150 | Na+_ion
0 | 15.625 | 0.1022039 | -0.0366391 | 2 | 2.150782 | 1 | 40 | 150 | Na+_ion
0 | 12.40079 | 0.1066556 | -0.0422146 | 2 | 2.150782 | 1 | 40 | 150 | Na+_ion
0 | 9.93114 | 0.111323 | -0.0482685 | 2 | 2.150782 | 1 | 40 | 150 | Na+_ion
0 | 7.944915 | 0.1173571 | -0.054888 | 2 | 2.150782 | 1 | 40 | 150 | Na+_ion
0 | 6.317385 | 0.1242839 | -0.0621724 | 2 | 2.150782 | 1 | 40 | 150 | Na+_ion
0 | 5.008013 | 0.1329168 | -0.0699861 | 2 | 2.150782 | 1 | 40 | 150 | Na+_ion
0 | 3.945707 | 0.1431445 | -0.0782152 | 2 | 2.150782 | 1 | 40 | 150 | Na+_ion
0 | 3.158693 | 0.1540194 | -0.0856832 | 2 | 2.150782 | 1 | 40 | 150 | Na+_ion
0 | 2.504006 | 0.1661715 | -0.0923246 | 2 | 2.150782 | 1 | 40 | 150 | Na+_ion
0 | 1.998082 | 0.1796158 | -0.098493 | 2 | 2.150782 | 1 | 40 | 150 | Na+_ion
0 | 1.584686 | 0.1944407 | -0.1043305 | 2 | 2.150782 | 1 | 40 | 150 | Na+_ion
0 | 1.266892 | 0.2092359 | -0.1086094 | 2 | 2.150782 | 1 | 40 | 150 | Na+_ion
0 | 0.999041 | 0.2253572 | -0.1114574 | 2 | 2.150782 | 1 | 40 | 150 | Na+_ion
0 | 0.7923428 | 0.2411007 | -0.1123852 | 2 | 2.150782 | 1 | 40 | 150 | Na+_ion
0 | 0.6334459 | 0.256332 | -0.111574 | 2 | 2.150782 | 1 | 40 | 150 | Na+_ion
0 | 0.5040323 | 0.271445 | -0.1090352 | 2 | 2.150782 | 1 | 40 | 150 | Na+_ion
0 | 0.400641 | 0.2857609 | -0.1045507 | 2 | 2.150782 | 1 | 40 | 150 | Na+_ion
0 | 0.316723 | 0.2997777 | -0.0982019 | 2 | 2.150782 | 1 | 40 | 150 | Na+_ion
0 | 0.2520161 | 0.3120126 | -0.0906263 | 2 | 2.150782 | 1 | 40 | 150 | Na+_ion
0 | 0.2003205 | 0.322935 | -0.0821145 | 2 | 2.150782 | 1 | 40 | 150 | Na+_ion
0 | 0.1588983 | 0.3325211 | -0.0723835 | 2 | 2.150782 | 1 | 40 | 150 | Na+_ion
0 | 0.1260081 | 0.340763 | -0.0628249 | 2 | 2.150782 | 1 | 40 | 150 | Na+_ion
0 | 0.1001603 | 0.347575 | -0.0532914 | 2 | 2.150782 | 1 | 40 | 150 | Na+_ion
0 | 0.0794492 | 0.3537555 | -0.0439812 | 2 | 2.150782 | 1 | 40 | 150 | Na+_ion
0 | 0.0631739 | 0.3611462 | -0.0353473 | 2 | 2.150782 | 1 | 40 | 150 | Na+_ion
0 | 0.0501337 | 0.3681929 | -0.0270511 | 2 | 2.150782 | 1 | 40 | 150 | Na+_ion
0 | 0.0398258 | 0.3737021 | -0.0192418 | 2 | 2.150782 | 1 | 40 | 150 | Na+_ion
0 | 0.0316296 | 0.3781504 | -0.0122149 | 2 | 2.150782 | 1 | 40 | 150 | Na+_ion
0 | 0.0251206 | 0.3809936 | -0.0062171 | 2 | 2.150782 | 1 | 40 | 150 | Na+_ion
0 | 0.0199553 | 0.3838224 | -0.0008636 | 2 | 2.150782 | 1 | 40 | 150 | Na+_ion
0 | 0.0158522 | 0.3852043 | 0.0039206 | 2 | 2.150782 | 1 | 40 | 150 | Na+_ion
0 | 0.0125907 | 0.3867494 | 0.0085583 | 2 | 2.150782 | 1 | 40 | 150 | Na+_ion
0 | 0.0100011 | 0.387116 | 0.0125259 | 2 | 2.150782 | 1 | 40 | 150 | Na+_ion
2 | 20015.62 | 0.0632007 | -0.0026184 | 2 | 2.156761 | 1 | 40 | 150 | Na+_ion
2 | 15890.62 | 0.0635774 | -0.0030644 | 2 | 2.156761 | 1 | 40 | 150 | Na+_ion
2 | 12609.38 | 0.0640549 | -0.0035355 | 2 | 2.156761 | 1 | 40 | 150 | Na+_ion
2 | 10078.13 | 0.0645997 | -0.0039896 | 2 | 2.156761 | 1 | 40 | 150 | Na+_ion
2 | 8015.625 | 0.0652404 | -0.0044584 | 2 | 2.156761 | 1 | 40 | 150 | Na+_ion
2 | 6328.125 | 0.0660017 | -0.0049212 | 2 | 2.156761 | 1 | 40 | 150 | Na+_ion
2 | 5015.625 | 0.0668478 | -0.0053485 | 2 | 2.156761 | 1 | 40 | 150 | Na+_ion
2 | 3984.375 | 0.0677604 | -0.0057428 | 2 | 2.156761 | 1 | 40 | 150 | Na+_ion
2 | 3170.956 | 0.0687246 | -0.0060912 | 2 | 2.156761 | 1 | 40 | 150 | Na+_ion
2 | 2527.573 | 0.0697268 | -0.0064029 | 2 | 2.156761 | 1 | 40 | 150 | Na+_ion
2 | 1976.103 | 0.0708698 | -0.0066922 | 2 | 2.156761 | 1 | 40 | 150 | Na+_ion
2 | 1577.524 | 0.0719489 | -0.00693 | 2 | 2.156761 | 1 | 40 | 150 | Na+_ion
2 | 1265.625 | 0.0729796 | -0.007121 | 2 | 2.156761 | 1 | 40 | 150 | Na+_ion
2 | 998.264 | 0.074109 | -0.0072886 | 2 | 2.156761 | 1 | 40 | 150 | Na+_ion
2 | 796.875 | 0.0751904 | -0.0074815 | 2 | 2.156761 | 1 | 40 | 150 | Na+_ion
2 | 627.7902 | 0.0762505 | -0.007651 | 2 | 2.156761 | 1 | 40 | 150 | Na+_ion
2 | 505.5147 | 0.0772851 | -0.0078797 | 2 | 2.156761 | 1 | 40 | 150 | Na+_ion
2 | 397.9953 | 0.0783824 | -0.0081705 | 2 | 2.156761 | 1 | 40 | 150 | Na+_ion
2 | 315.5048 | 0.0794125 | -0.0085096 | 2 | 2.156761 | 1 | 40 | 150 | Na+_ion
2 | 252.4038 | 0.0803805 | -0.0089274 | 2 | 2.156761 | 1 | 40 | 150 | Na+_ion
2 | 198.6229 | 0.0814572 | -0.0095359 | 2 | 2.156761 | 1 | 40 | 150 | Na+_ion
2 | 158.3615 | 0.0824572 | -0.0102577 | 2 | 2.156761 | 1 | 40 | 150 | Na+_ion
2 | 125.558 | 0.0835515 | -0.0112068 | 2 | 2.156761 | 1 | 40 | 150 | Na+_ion
2 | 100.4464 | 0.0846007 | -0.0123749 | 2 | 2.156761 | 1 | 40 | 150 | Na+_ion
2 | 79.00281 | 0.0858828 | -0.0139148 | 2 | 2.156761 | 1 | 40 | 150 | Na+_ion
2 | 63.3446 | 0.0871695 | -0.015647 | 2 | 2.156761 | 1 | 40 | 150 | Na+_ion
2 | 50.22321 | 0.0887347 | -0.0178015 | 2 | 2.156761 | 1 | 40 | 150 | Na+_ion
2 | 38.42213 | 0.0909865 | -0.0208927 | 2 | 2.156761 | 1 | 40 | 150 | Na+_ion
2 | 31.25 | 0.0927994 | -0.0236665 | 2 | 2.156761 | 1 | 40 | 150 | Na+_ion
2 | 24.93351 | 0.095245 | -0.0271849 | 2 | 2.156761 | 1 | 40 | 150 | Na+_ion
2 | 19.86229 | 0.0986681 | -0.0312003 | 2 | 2.156761 | 1 | 40 | 150 | Na+_ion
2 | 15.625 | 0.102869 | -0.0361562 | 2 | 2.156761 | 1 | 40 | 150 | Na+_ion
2 | 12.40079 | 0.1072523 | -0.0416379 | 2 | 2.156761 | 1 | 40 | 150 | Na+_ion
2 | 9.93114 | 0.1119376 | -0.0475417 | 2 | 2.156761 | 1 | 40 | 150 | Na+_ion
2 | 7.944915 | 0.1177905 | -0.0540009 | 2 | 2.156761 | 1 | 40 | 150 | Na+_ion
2 | 6.317385 | 0.1246789 | -0.0611257 | 2 | 2.156761 | 1 | 40 | 150 | Na+_ion
2 | 5.008013 | 0.1331528 | -0.0687557 | 2 | 2.156761 | 1 | 40 | 150 | Na+_ion
2 | 3.945707 | 0.1432581 | -0.0767334 | 2 | 2.156761 | 1 | 40 | 150 | Na+_ion
2 | 3.158693 | 0.1538356 | -0.0840257 | 2 | 2.156761 | 1 | 40 | 150 | Na+_ion
2 | 2.504006 | 0.1658762 | -0.0903466 | 2 | 2.156761 | 1 | 40 | 150 | Na+_ion
2 | 1.998082 | 0.1787612 | -0.0963378 | 2 | 2.156761 | 1 | 40 | 150 | Na+_ion
2 | 1.584686 | 0.1932423 | -0.101909 | 2 | 2.156761 | 1 | 40 | 150 | Na+_ion
2 | 1.266892 | 0.2069793 | -0.1060372 | 2 | 2.156761 | 1 | 40 | 150 | Na+_ion
2 | 0.999041 | 0.2232059 | -0.1084716 | 2 | 2.156761 | 1 | 40 | 150 | Na+_ion
2 | 0.7923428 | 0.2387266 | -0.109242 | 2 | 2.156761 | 1 | 40 | 150 | Na+_ion
2 | 0.6334459 | 0.253554 | -0.1084223 | 2 | 2.156761 | 1 | 40 | 150 | Na+_ion
2 | 0.5040323 | 0.2680813 | -0.1056407 | 2 | 2.156761 | 1 | 40 | 150 | Na+_ion
2 | 0.400641 | 0.2823546 | -0.1011731 | 2 | 2.156761 | 1 | 40 | 150 | Na+_ion
2 | 0.316723 | 0.2957853 | -0.0951366 | 2 | 2.156761 | 1 | 40 | 150 | Na+_ion
2 | 0.2520161 | 0.3078266 | -0.0878237 | 2 | 2.156761 | 1 | 40 | 150 | Na+_ion
2 | 0.2003205 | 0.3185367 | -0.0797202 | 2 | 2.156761 | 1 | 40 | 150 | Na+_ion
2 | 0.1588983 | 0.3282798 | -0.0708132 | 2 | 2.156761 | 1 | 40 | 150 | Na+_ion
2 | 0.1260081 | 0.3368613 | -0.0618382 | 2 | 2.156761 | 1 | 40 | 150 | Na+_ion
2 | 0.1001603 | 0.343996 | -0.0528358 | 2 | 2.156761 | 1 | 40 | 150 | Na+_ion
2 | 0.0794492 | 0.3504564 | -0.0439305 | 2 | 2.156761 | 1 | 40 | 150 | Na+_ion
2 | 0.0631739 | 0.357948 | -0.0355379 | 2 | 2.156761 | 1 | 40 | 150 | Na+_ion
2 | 0.0501337 | 0.3646903 | -0.0271451 | 2 | 2.156761 | 1 | 40 | 150 | Na+_ion
2 | 0.0398258 | 0.3698997 | -0.0196283 | 2 | 2.156761 | 1 | 40 | 150 | Na+_ion
2 | 0.0316296 | 0.3740539 | -0.012841 | 2 | 2.156761 | 1 | 40 | 150 | Na+_ion
2 | 0.0251206 | 0.3774344 | -0.0065956 | 2 | 2.156761 | 1 | 40 | 150 | Na+_ion
2 | 0.0199553 | 0.3794292 | -0.0015182 | 2 | 2.156761 | 1 | 40 | 150 | Na+_ion
2 | 0.0158522 | 0.3808886 | 0.002974 | 2 | 2.156761 | 1 | 40 | 150 | Na+_ion
2 | 0.0125907 | 0.3817191 | 0.0073275 | 2 | 2.156761 | 1 | 40 | 150 | Na+_ion
2 | 0.0100011 | 0.383151 | 0.0114048 | 2 | 2.156761 | 1 | 40 | 150 | Na+_ion
4 | 20015.62 | 0.0630754 | -0.0025669 | 2 | 2.160911 | 1 | 40 | 150 | Na+_ion
4 | 15890.62 | 0.0633924 | -0.0030288 | 2 | 2.160911 | 1 | 40 | 150 | Na+_ion
4 | 12609.38 | 0.0638487 | -0.003516 | 2 | 2.160911 | 1 | 40 | 150 | Na+_ion
4 | 10078.13 | 0.0643643 | -0.0039998 | 2 | 2.160911 | 1 | 40 | 150 | Na+_ion
4 | 8015.625 | 0.0649905 | -0.0044996 | 2 | 2.160911 | 1 | 40 | 150 | Na+_ion
4 | 6328.125 | 0.0657452 | -0.0050071 | 2 | 2.160911 | 1 | 40 | 150 | Na+_ion
4 | 5015.625 | 0.0665672 | -0.0055001 | 2 | 2.160911 | 1 | 40 | 150 | Na+_ion
4 | 3984.375 | 0.0674927 | -0.0059583 | 2 | 2.160911 | 1 | 40 | 150 | Na+_ion
4 | 3170.956 | 0.0684937 | -0.0063778 | 2 | 2.160911 | 1 | 40 | 150 | Na+_ion
4 | 2527.573 | 0.0695619 | -0.0067495 | 2 | 2.160911 | 1 | 40 | 150 | Na+_ion
4 | 1976.103 | 0.0707653 | -0.0071007 | 2 | 2.160911 | 1 | 40 | 150 | Na+_ion
4 | 1577.524 | 0.0719021 | -0.0073758 | 2 | 2.160911 | 1 | 40 | 150 | Na+_ion
4 | 1265.625 | 0.0730367 | -0.0076087 | 2 | 2.160911 | 1 | 40 | 150 | Na+_ion
4 | 998.264 | 0.0742745 | -0.0078297 | 2 | 2.160911 | 1 | 40 | 150 | Na+_ion
4 | 796.875 | 0.0754177 | -0.0080137 | 2 | 2.160911 | 1 | 40 | 150 | Na+_ion
4 | 627.7902 | 0.0766417 | -0.0082407 | 2 | 2.160911 | 1 | 40 | 150 | Na+_ion
4 | 505.5147 | 0.0777266 | -0.0084381 | 2 | 2.160911 | 1 | 40 | 150 | Na+_ion
4 | 397.9953 | 0.0789235 | -0.0087218 | 2 | 2.160911 | 1 | 40 | 150 | Na+_ion
4 | 315.5048 | 0.0800789 | -0.0090474 | 2 | 2.160911 | 1 | 40 | 150 | Na+_ion
4 | 252.4038 | 0.0811614 | -0.0094435 | 2 | 2.160911 | 1 | 40 | 150 | Na+_ion
4 | 198.6229 | 0.0823528 | -0.0099854 | 2 | 2.160911 | 1 | 40 | 150 | Na+_ion
4 | 158.3615 | 0.0834535 | -0.0106424 | 2 | 2.160911 | 1 | 40 | 150 | Na+_ion
4 | 125.558 | 0.0845696 | -0.0115065 | 2 | 2.160911 | 1 | 40 | 150 | Na+_ion
4 | 100.4464 | 0.0856751 | -0.0125758 | 2 | 2.160911 | 1 | 40 | 150 | Na+_ion
4 | 79.00281 | 0.0870306 | -0.0140344 | 2 | 2.160911 | 1 | 40 | 150 | Na+_ion
4 | 63.3446 | 0.08836 | -0.0156654 | 2 | 2.160911 | 1 | 40 | 150 | Na+_ion
4 | 50.22321 | 0.0899753 | -0.0177573 | 2 | 2.160911 | 1 | 40 | 150 | Na+_ion
4 | 38.42213 | 0.092199 | -0.0206538 | 2 | 2.160911 | 1 | 40 | 150 | Na+_ion
4 | 31.25 | 0.0939435 | -0.0233445 | 2 | 2.160911 | 1 | 40 | 150 | Na+_ion
4 | 24.93351 | 0.0963484 | -0.0267473 | 2 | 2.160911 | 1 | 40 | 150 | Na+_ion
4 | 19.86229 | 0.0999567 | -0.0306897 | 2 | 2.160911 | 1 | 40 | 150 | Na+_ion
4 | 15.625 | 0.1038086 | -0.0355168 | 2 | 2.160911 | 1 | 40 | 150 | Na+_ion
4 | 12.40079 | 0.1082133 | -0.0408685 | 2 | 2.160911 | 1 | 40 | 150 | Na+_ion
4 | 9.93114 | 0.1126962 | -0.0466297 | 2 | 2.160911 | 1 | 40 | 150 | Na+_ion
4 | 7.944915 | 0.1185449 | -0.0529266 | 2 | 2.160911 | 1 | 40 | 150 | Na+_ion
4 | 6.317385 | 0.1250792 | -0.0598222 | 2 | 2.160911 | 1 | 40 | 150 | Na+_ion
4 | 5.008013 | 0.133559 | -0.0672594 | 2 | 2.160911 | 1 | 40 | 150 | Na+_ion
4 | 3.945707 | 0.1434188 | -0.0749932 | 2 | 2.160911 | 1 | 40 | 150 | Na+_ion
4 | 3.158693 | 0.1538294 | -0.0821178 | 2 | 2.160911 | 1 | 40 | 150 | Na+_ion
4 | 2.504006 | 0.1655283 | -0.088198 | 2 | 2.160911 | 1 | 40 | 150 | Na+_ion
4 | 1.998082 | 0.1781528 | -0.0940465 | 2 | 2.160911 | 1 | 40 | 150 | Na+_ion
4 | 1.584686 | 0.192152 | -0.0994642 | 2 | 2.160911 | 1 | 40 | 150 | Na+_ion
4 | 1.266892 | 0.2061697 | -0.1033716 | 2 | 2.160911 | 1 | 40 | 150 | Na+_ion
4 | 0.999041 | 0.2213071 | -0.1059235 | 2 | 2.160911 | 1 | 40 | 150 | Na+_ion
4 | 0.7923428 | 0.2364208 | -0.1066482 | 2 | 2.160911 | 1 | 40 | 150 | Na+_ion
4 | 0.6334459 | 0.2508272 | -0.1056004 | 2 | 2.160911 | 1 | 40 | 150 | Na+_ion
4 | 0.5040323 | 0.2650127 | -0.1028017 | 2 | 2.160911 | 1 | 40 | 150 | Na+_ion
4 | 0.400641 | 0.2784717 | -0.0983108 | 2 | 2.160911 | 1 | 40 | 150 | Na+_ion
4 | 0.316723 | 0.2913509 | -0.0922332 | 2 | 2.160911 | 1 | 40 | 150 | Na+_ion
4 | 0.2520161 | 0.3024165 | -0.0850956 | 2 | 2.160911 | 1 | 40 | 150 | Na+_ion
4 | 0.2003205 | 0.3131233 | -0.0770227 | 2 | 2.160911 | 1 | 40 | 150 | Na+_ion
4 | 0.1588983 | 0.3224972 | -0.0690561 | 2 | 2.160911 | 1 | 40 | 150 | Na+_ion
4 | 0.1260081 | 0.3307438 | -0.0602437 | 2 | 2.160911 | 1 | 40 | 150 | Na+_ion
4 | 0.1001603 | 0.3380104 | -0.0517679 | 2 | 2.160911 | 1 | 40 | 150 | Na+_ion
4 | 0.0794492 | 0.3443367 | -0.0433191 | 2 | 2.160911 | 1 | 40 | 150 | Na+_ion
4 | 0.0631739 | 0.3517302 | -0.0349953 | 2 | 2.160911 | 1 | 40 | 150 | Na+_ion
4 | 0.0501337 | 0.3580072 | -0.0267026 | 2 | 2.160911 | 1 | 40 | 150 | Na+_ion
4 | 0.0398258 | 0.3628564 | -0.0194635 | 2 | 2.160911 | 1 | 40 | 150 | Na+_ion
4 | 0.0316296 | 0.3668713 | -0.012834 | 2 | 2.160911 | 1 | 40 | 150 | Na+_ion
4 | 0.0251206 | 0.3697364 | -0.0070777 | 2 | 2.160911 | 1 | 40 | 150 | Na+_ion
4 | 0.0199553 | 0.3726172 | -0.0019814 | 2 | 2.160911 | 1 | 40 | 150 | Na+_ion
4 | 0.0158522 | 0.3741747 | 0.0024094 | 2 | 2.160911 | 1 | 40 | 150 | Na+_ion
4 | 0.0125907 | 0.3752835 | 0.0063983 | 2 | 2.160911 | 1 | 40 | 150 | Na+_ion
4 | 0.0100011 | 0.3759301 | 0.0102054 | 2 | 2.160911 | 1 | 40 | 150 | Na+_ion
6 | 20015.62 | 0.0629735 | -0.0025304 | 2 | 2.163919 | 1 | 40 | 150 | Na+_ion
6 | 15890.62 | 0.0632728 | -0.0030014 | 2 | 2.163919 | 1 | 40 | 150 | Na+_ion
6 | 12609.38 | 0.0636971 | -0.0034983 | 2 | 2.163919 | 1 | 40 | 150 | Na+_ion
6 | 10078.13 | 0.0641688 | -0.0040374 | 2 | 2.163919 | 1 | 40 | 150 | Na+_ion
6 | 8015.625 | 0.0647964 | -0.00457 | 2 | 2.163919 | 1 | 40 | 150 | Na+_ion
6 | 6328.125 | 0.0655328 | -0.005141 | 2 | 2.163919 | 1 | 40 | 150 | Na+_ion
6 | 5015.625 | 0.0663984 | -0.0056794 | 2 | 2.163919 | 1 | 40 | 150 | Na+_ion
6 | 3984.375 | 0.0673182 | -0.0062033 | 2 | 2.163919 | 1 | 40 | 150 | Na+_ion
6 | 3170.956 | 0.0683485 | -0.0067038 | 2 | 2.163919 | 1 | 40 | 150 | Na+_ion
6 | 2527.573 | 0.0694738 | -0.00713 | 2 | 2.163919 | 1 | 40 | 150 | Na+_ion
6 | 1976.103 | 0.0707445 | -0.0075514 | 2 | 2.163919 | 1 | 40 | 150 | Na+_ion
6 | 1577.524 | 0.0719565 | -0.0079077 | 2 | 2.163919 | 1 | 40 | 150 | Na+_ion
6 | 1265.625 | 0.0732021 | -0.0081774 | 2 | 2.163919 | 1 | 40 | 150 | Na+_ion
6 | 998.264 | 0.0745382 | -0.0084462 | 2 | 2.163919 | 1 | 40 | 150 | Na+_ion
6 | 796.875 | 0.0758008 | -0.0086734 | 2 | 2.163919 | 1 | 40 | 150 | Na+_ion
6 | 627.7902 | 0.0771528 | -0.0089012 | 2 | 2.163919 | 1 | 40 | 150 | Na+_ion
6 | 505.5147 | 0.0783646 | -0.00912 | 2 | 2.163919 | 1 | 40 | 150 | Na+_ion
6 | 397.9953 | 0.0796895 | -0.0093789 | 2 | 2.163919 | 1 | 40 | 150 | Na+_ion
6 | 315.5048 | 0.0809876 | -0.0096893 | 2 | 2.163919 | 1 | 40 | 150 | Na+_ion
6 | 252.4038 | 0.0821821 | -0.0100415 | 2 | 2.163919 | 1 | 40 | 150 | Na+_ion
6 | 198.6229 | 0.0834753 | -0.0105193 | 2 | 2.163919 | 1 | 40 | 150 | Na+_ion
6 | 158.3615 | 0.0847013 | -0.0111093 | 2 | 2.163919 | 1 | 40 | 150 | Na+_ion
6 | 125.558 | 0.0859374 | -0.0118986 | 2 | 2.163919 | 1 | 40 | 150 | Na+_ion
6 | 100.4464 | 0.0871365 | -0.0128524 | 2 | 2.163919 | 1 | 40 | 150 | Na+_ion
6 | 79.00281 | 0.0885242 | -0.0141931 | 2 | 2.163919 | 1 | 40 | 150 | Na+_ion
6 | 63.3446 | 0.089858 | -0.0157098 | 2 | 2.163919 | 1 | 40 | 150 | Na+_ion
6 | 50.22321 | 0.0914232 | -0.01767 | 2 | 2.163919 | 1 | 40 | 150 | Na+_ion
6 | 38.42213 | 0.0935701 | -0.0204471 | 2 | 2.163919 | 1 | 40 | 150 | Na+_ion
6 | 31.25 | 0.0952938 | -0.0230371 | 2 | 2.163919 | 1 | 40 | 150 | Na+_ion
6 | 24.93351 | 0.0978278 | -0.026282 | 2 | 2.163919 | 1 | 40 | 150 | Na+_ion
6 | 19.86229 | 0.1010482 | -0.0301039 | 2 | 2.163919 | 1 | 40 | 150 | Na+_ion
6 | 15.625 | 0.1050548 | -0.0348219 | 2 | 2.163919 | 1 | 40 | 150 | Na+_ion
6 | 12.40079 | 0.1089555 | -0.0400249 | 2 | 2.163919 | 1 | 40 | 150 | Na+_ion
6 | 9.93114 | 0.1137284 | -0.0456142 | 2 | 2.163919 | 1 | 40 | 150 | Na+_ion
6 | 7.944915 | 0.1194791 | -0.0517476 | 2 | 2.163919 | 1 | 40 | 150 | Na+_ion
6 | 6.317385 | 0.1260967 | -0.0584825 | 2 | 2.163919 | 1 | 40 | 150 | Na+_ion
6 | 5.008013 | 0.1343094 | -0.0656717 | 2 | 2.163919 | 1 | 40 | 150 | Na+_ion
6 | 3.945707 | 0.1438608 | -0.0731889 | 2 | 2.163919 | 1 | 40 | 150 | Na+_ion
6 | 3.158693 | 0.1540064 | -0.0800469 | 2 | 2.163919 | 1 | 40 | 150 | Na+_ion
6 | 2.504006 | 0.1652166 | -0.0860051 | 2 | 2.163919 | 1 | 40 | 150 | Na+_ion
6 | 1.998082 | 0.1775009 | -0.0916036 | 2 | 2.163919 | 1 | 40 | 150 | Na+_ion
6 | 1.584686 | 0.1910232 | -0.0970348 | 2 | 2.163919 | 1 | 40 | 150 | Na+_ion
6 | 1.266892 | 0.2047281 | -0.1009695 | 2 | 2.163919 | 1 | 40 | 150 | Na+_ion
6 | 0.999041 | 0.219355 | -0.1033907 | 2 | 2.163919 | 1 | 40 | 150 | Na+_ion
6 | 0.7923428 | 0.2337848 | -0.104001 | 2 | 2.163919 | 1 | 40 | 150 | Na+_ion
6 | 0.6334459 | 0.2476883 | -0.1030575 | 2 | 2.163919 | 1 | 40 | 150 | Na+_ion
6 | 0.5040323 | 0.2615337 | -0.1002009 | 2 | 2.163919 | 1 | 40 | 150 | Na+_ion
6 | 0.400641 | 0.274529 | -0.0957128 | 2 | 2.163919 | 1 | 40 | 150 | Na+_ion
6 | 0.316723 | 0.2867714 | -0.0896953 | 2 | 2.163919 | 1 | 40 | 150 | Na+_ion
6 | 0.2520161 | 0.2973307 | -0.0825835 | 2 | 2.163919 | 1 | 40 | 150 | Na+_ion
6 | 0.2003205 | 0.3069697 | -0.0748679 | 2 | 2.163919 | 1 | 40 | 150 | Na+_ion
6 | 0.1588983 | 0.3158978 | -0.0668856 | 2 | 2.163919 | 1 | 40 | 150 | Na+_ion
6 | 0.1260081 | 0.3240629 | -0.0585496 | 2 | 2.163919 | 1 | 40 | 150 | Na+_ion
6 | 0.1001603 | 0.3309 | -0.0504276 | 2 | 2.163919 | 1 | 40 | 150 | Na+_ion
6 | 0.0794492 | 0.3371409 | -0.042132 | 2 | 2.163919 | 1 | 40 | 150 | Na+_ion
6 | 0.0631739 | 0.3443285 | -0.0338616 | 2 | 2.163919 | 1 | 40 | 150 | Na+_ion
6 | 0.0501337 | 0.3503125 | -0.026231 | 2 | 2.163919 | 1 | 40 | 150 | Na+_ion
6 | 0.0398258 | 0.3550164 | -0.0190406 | 2 | 2.163919 | 1 | 40 | 150 | Na+_ion
6 | 0.0316296 | 0.3585883 | -0.0127436 | 2 | 2.163919 | 1 | 40 | 150 | Na+_ion
6 | 0.0251206 | 0.361745 | -0.007426 | 2 | 2.163919 | 1 | 40 | 150 | Na+_ion
6 | 0.0199553 | 0.3644782 | -0.0024027 | 2 | 2.163919 | 1 | 40 | 150 | Na+_ion
6 | 0.0158522 | 0.3664131 | 0.0018368 | 2 | 2.163919 | 1 | 40 | 150 | Na+_ion
6 | 0.0125907 | 0.3677757 | 0.0056011 | 2 | 2.163919 | 1 | 40 | 150 | Na+_ion
6 | 0.0100011 | 0.3681618 | 0.009122 | 2 | 2.163919 | 1 | 40 | 150 | Na+_ion