## Sheet1
Time(h) | Freq | Zreal | Zimag | ppm | mean_voltage | current | temperature | flow | Label
0 | 20015.62 | 0.062767 | -0.002432 | 2 | 2.165521 | 1 | 40 | 150 | Na+_ion
0 | 15890.62 | 0.0629641 | -0.0029093 | 2 | 2.165521 | 1 | 40 | 150 | Na+_ion
0 | 12609.38 | 0.0633154 | -0.0034478 | 2 | 2.165521 | 1 | 40 | 150 | Na+_ion
0 | 10078.13 | 0.063721 | -0.0040133 | 2 | 2.165521 | 1 | 40 | 150 | Na+_ion
0 | 8015.625 | 0.0642799 | -0.0046262 | 2 | 2.165521 | 1 | 40 | 150 | Na+_ion
0 | 6328.125 | 0.0649474 | -0.0053077 | 2 | 2.165521 | 1 | 40 | 150 | Na+_ion
0 | 5015.625 | 0.0657417 | -0.006008 | 2 | 2.165521 | 1 | 40 | 150 | Na+_ion
0 | 3984.375 | 0.0666625 | -0.0067111 | 2 | 2.165521 | 1 | 40 | 150 | Na+_ion
0 | 3170.956 | 0.0677318 | -0.0074235 | 2 | 2.165521 | 1 | 40 | 150 | Na+_ion
0 | 2527.573 | 0.0689116 | -0.0080805 | 2 | 2.165521 | 1 | 40 | 150 | Na+_ion
0 | 1976.103 | 0.0703256 | -0.0087291 | 2 | 2.165521 | 1 | 40 | 150 | Na+_ion
0 | 1577.524 | 0.071739 | -0.009301 | 2 | 2.165521 | 1 | 40 | 150 | Na+_ion
0 | 1265.625 | 0.0732208 | -0.0098097 | 2 | 2.165521 | 1 | 40 | 150 | Na+_ion
0 | 998.264 | 0.0748409 | -0.0102893 | 2 | 2.165521 | 1 | 40 | 150 | Na+_ion
0 | 796.875 | 0.0764578 | -0.0106648 | 2 | 2.165521 | 1 | 40 | 150 | Na+_ion
0 | 627.7902 | 0.0781967 | -0.0110418 | 2 | 2.165521 | 1 | 40 | 150 | Na+_ion
0 | 505.5147 | 0.079778 | -0.0113036 | 2 | 2.165521 | 1 | 40 | 150 | Na+_ion
0 | 397.9953 | 0.0815175 | -0.0115994 | 2 | 2.165521 | 1 | 40 | 150 | Na+_ion
0 | 315.5048 | 0.0832141 | -0.0118849 | 2 | 2.165521 | 1 | 40 | 150 | Na+_ion
0 | 252.4038 | 0.0848164 | -0.0121708 | 2 | 2.165521 | 1 | 40 | 150 | Na+_ion
0 | 198.6229 | 0.0865746 | -0.012564 | 2 | 2.165521 | 1 | 40 | 150 | Na+_ion
0 | 158.3615 | 0.08815 | -0.0129749 | 2 | 2.165521 | 1 | 40 | 150 | Na+_ion
0 | 125.558 | 0.0897775 | -0.0135362 | 2 | 2.165521 | 1 | 40 | 150 | Na+_ion
0 | 100.4464 | 0.0913028 | -0.0142272 | 2 | 2.165521 | 1 | 40 | 150 | Na+_ion
0 | 79.00281 | 0.0929676 | -0.0151917 | 2 | 2.165521 | 1 | 40 | 150 | Na+_ion
0 | 63.3446 | 0.094513 | -0.0163439 | 2 | 2.165521 | 1 | 40 | 150 | Na+_ion
0 | 50.22321 | 0.0962196 | -0.0178869 | 2 | 2.165521 | 1 | 40 | 150 | Na+_ion
0 | 38.42213 | 0.0982659 | -0.0202393 | 2 | 2.165521 | 1 | 40 | 150 | Na+_ion
0 | 31.25 | 0.1001207 | -0.0224042 | 2 | 2.165521 | 1 | 40 | 150 | Na+_ion
0 | 24.93351 | 0.1023339 | -0.0252196 | 2 | 2.165521 | 1 | 40 | 150 | Na+_ion
0 | 19.86229 | 0.1054897 | -0.0287047 | 2 | 2.165521 | 1 | 40 | 150 | Na+_ion
0 | 15.625 | 0.1090542 | -0.0330196 | 2 | 2.165521 | 1 | 40 | 150 | Na+_ion
0 | 12.40079 | 0.1131301 | -0.037781 | 2 | 2.165521 | 1 | 40 | 150 | Na+_ion
0 | 9.93114 | 0.117254 | -0.0429058 | 2 | 2.165521 | 1 | 40 | 150 | Na+_ion
0 | 7.944915 | 0.1226547 | -0.0485334 | 2 | 2.165521 | 1 | 40 | 150 | Na+_ion
0 | 6.317385 | 0.12919 | -0.0547268 | 2 | 2.165521 | 1 | 40 | 150 | Na+_ion
0 | 5.008013 | 0.1366776 | -0.0612426 | 2 | 2.165521 | 1 | 40 | 150 | Na+_ion
0 | 3.945707 | 0.1459424 | -0.0681405 | 2 | 2.165521 | 1 | 40 | 150 | Na+_ion
0 | 3.158693 | 0.1553642 | -0.0744703 | 2 | 2.165521 | 1 | 40 | 150 | Na+_ion
0 | 2.504006 | 0.1657118 | -0.0799404 | 2 | 2.165521 | 1 | 40 | 150 | Na+_ion
0 | 1.998082 | 0.1769979 | -0.0850085 | 2 | 2.165521 | 1 | 40 | 150 | Na+_ion
0 | 1.584686 | 0.189292 | -0.0901764 | 2 | 2.165521 | 1 | 40 | 150 | Na+_ion
0 | 1.266892 | 0.2014968 | -0.0938278 | 2 | 2.165521 | 1 | 40 | 150 | Na+_ion
0 | 0.999041 | 0.2149203 | -0.0963283 | 2 | 2.165521 | 1 | 40 | 150 | Na+_ion
0 | 0.7923428 | 0.2280722 | -0.0971228 | 2 | 2.165521 | 1 | 40 | 150 | Na+_ion
0 | 0.6334459 | 0.2403331 | -0.0959652 | 2 | 2.165521 | 1 | 40 | 150 | Na+_ion
0 | 0.5040323 | 0.252683 | -0.0934514 | 2 | 2.165521 | 1 | 40 | 150 | Na+_ion
0 | 0.400641 | 0.264185 | -0.0890842 | 2 | 2.165521 | 1 | 40 | 150 | Na+_ion
0 | 0.316723 | 0.2752258 | -0.0829835 | 2 | 2.165521 | 1 | 40 | 150 | Na+_ion
0 | 0.2520161 | 0.2846247 | -0.0758277 | 2 | 2.165521 | 1 | 40 | 150 | Na+_ion
0 | 0.2003205 | 0.2927305 | -0.0684262 | 2 | 2.165521 | 1 | 40 | 150 | Na+_ion
0 | 0.1588983 | 0.2997952 | -0.0611494 | 2 | 2.165521 | 1 | 40 | 150 | Na+_ion
0 | 0.1260081 | 0.3064182 | -0.0534312 | 2 | 2.165521 | 1 | 40 | 150 | Na+_ion
0 | 0.1001603 | 0.3118675 | -0.0456804 | 2 | 2.165521 | 1 | 40 | 150 | Na+_ion
0 | 0.0794492 | 0.3169006 | -0.037809 | 2 | 2.165521 | 1 | 40 | 150 | Na+_ion
0 | 0.0631739 | 0.3222623 | -0.0303637 | 2 | 2.165521 | 1 | 40 | 150 | Na+_ion
0 | 0.0501337 | 0.3268279 | -0.023246 | 2 | 2.165521 | 1 | 40 | 150 | Na+_ion
0 | 0.0398258 | 0.3303356 | -0.0164845 | 2 | 2.165521 | 1 | 40 | 150 | Na+_ion
0 | 0.0316296 | 0.3331039 | -0.0107875 | 2 | 2.165521 | 1 | 40 | 150 | Na+_ion
0 | 0.0251206 | 0.3353235 | -0.0055479 | 2 | 2.165521 | 1 | 40 | 150 | Na+_ion
0 | 0.0199553 | 0.3369313 | -0.0016827 | 2 | 2.165521 | 1 | 40 | 150 | Na+_ion
0 | 0.0158522 | 0.3381055 | 0.0018429 | 2 | 2.165521 | 1 | 40 | 150 | Na+_ion
0 | 0.0125907 | 0.3385748 | 0.0047433 | 2 | 2.165521 | 1 | 40 | 150 | Na+_ion
0 | 0.0100011 | 0.3388762 | 0.0073647 | 2 | 2.165521 | 1 | 40 | 150 | Na+_ion
2 | 20015.62 | 0.0627116 | -0.0024032 | 2 | 2.163152 | 1 | 40 | 150 | Na+_ion
2 | 15890.62 | 0.0629079 | -0.0028782 | 2 | 2.163152 | 1 | 40 | 150 | Na+_ion
2 | 12609.38 | 0.0632107 | -0.0034017 | 2 | 2.163152 | 1 | 40 | 150 | Na+_ion
2 | 10078.13 | 0.0636073 | -0.0039487 | 2 | 2.163152 | 1 | 40 | 150 | Na+_ion
2 | 8015.625 | 0.0641181 | -0.0045733 | 2 | 2.163152 | 1 | 40 | 150 | Na+_ion
2 | 6328.125 | 0.0647973 | -0.005265 | 2 | 2.163152 | 1 | 40 | 150 | Na+_ion
2 | 5015.625 | 0.0655622 | -0.0059801 | 2 | 2.163152 | 1 | 40 | 150 | Na+_ion
2 | 3984.375 | 0.0664778 | -0.0067227 | 2 | 2.163152 | 1 | 40 | 150 | Na+_ion
2 | 3170.956 | 0.067487 | -0.0074621 | 2 | 2.163152 | 1 | 40 | 150 | Na+_ion
2 | 2527.573 | 0.0686607 | -0.0081954 | 2 | 2.163152 | 1 | 40 | 150 | Na+_ion
2 | 1976.103 | 0.0700994 | -0.0089412 | 2 | 2.163152 | 1 | 40 | 150 | Na+_ion
2 | 1577.524 | 0.0715009 | -0.009584 | 2 | 2.163152 | 1 | 40 | 150 | Na+_ion
2 | 1265.625 | 0.0729825 | -0.0101918 | 2 | 2.163152 | 1 | 40 | 150 | Na+_ion
2 | 998.264 | 0.0747391 | -0.0107324 | 2 | 2.163152 | 1 | 40 | 150 | Na+_ion
2 | 796.875 | 0.0764009 | -0.0111906 | 2 | 2.163152 | 1 | 40 | 150 | Na+_ion
2 | 627.7902 | 0.0782403 | -0.0116035 | 2 | 2.163152 | 1 | 40 | 150 | Na+_ion
2 | 505.5147 | 0.0799304 | -0.0119614 | 2 | 2.163152 | 1 | 40 | 150 | Na+_ion
2 | 397.9953 | 0.0817943 | -0.0122783 | 2 | 2.163152 | 1 | 40 | 150 | Na+_ion
2 | 315.5048 | 0.0836413 | -0.0125958 | 2 | 2.163152 | 1 | 40 | 150 | Na+_ion
2 | 252.4038 | 0.0853757 | -0.0128907 | 2 | 2.163152 | 1 | 40 | 150 | Na+_ion
2 | 198.6229 | 0.0872364 | -0.0132627 | 2 | 2.163152 | 1 | 40 | 150 | Na+_ion
2 | 158.3615 | 0.0889727 | -0.013668 | 2 | 2.163152 | 1 | 40 | 150 | Na+_ion
2 | 125.558 | 0.090711 | -0.0141709 | 2 | 2.163152 | 1 | 40 | 150 | Na+_ion
2 | 100.4464 | 0.092291 | -0.0147584 | 2 | 2.163152 | 1 | 40 | 150 | Na+_ion
2 | 79.00281 | 0.0941324 | -0.0156725 | 2 | 2.163152 | 1 | 40 | 150 | Na+_ion
2 | 63.3446 | 0.0957736 | -0.0167289 | 2 | 2.163152 | 1 | 40 | 150 | Na+_ion
2 | 50.22321 | 0.0975067 | -0.0182026 | 2 | 2.163152 | 1 | 40 | 150 | Na+_ion
2 | 38.42213 | 0.0998186 | -0.0202861 | 2 | 2.163152 | 1 | 40 | 150 | Na+_ion
2 | 31.25 | 0.1015112 | -0.0224204 | 2 | 2.163152 | 1 | 40 | 150 | Na+_ion
2 | 24.93351 | 0.1040015 | -0.0250799 | 2 | 2.163152 | 1 | 40 | 150 | Na+_ion
2 | 19.86229 | 0.1067875 | -0.0284685 | 2 | 2.163152 | 1 | 40 | 150 | Na+_ion
2 | 15.625 | 0.1101183 | -0.0326593 | 2 | 2.163152 | 1 | 40 | 150 | Na+_ion
2 | 12.40079 | 0.1144048 | -0.0372877 | 2 | 2.163152 | 1 | 40 | 150 | Na+_ion
2 | 9.93114 | 0.1186431 | -0.0422727 | 2 | 2.163152 | 1 | 40 | 150 | Na+_ion
2 | 7.944915 | 0.1240519 | -0.0477408 | 2 | 2.163152 | 1 | 40 | 150 | Na+_ion
2 | 6.317385 | 0.1303372 | -0.0537721 | 2 | 2.163152 | 1 | 40 | 150 | Na+_ion
2 | 5.008013 | 0.1378403 | -0.0601126 | 2 | 2.163152 | 1 | 40 | 150 | Na+_ion
2 | 3.945707 | 0.1468101 | -0.0667785 | 2 | 2.163152 | 1 | 40 | 150 | Na+_ion
2 | 3.158693 | 0.156048 | -0.0728807 | 2 | 2.163152 | 1 | 40 | 150 | Na+_ion
2 | 2.504006 | 0.1662155 | -0.0781019 | 2 | 2.163152 | 1 | 40 | 150 | Na+_ion
2 | 1.998082 | 0.1770587 | -0.0830642 | 2 | 2.163152 | 1 | 40 | 150 | Na+_ion
2 | 1.584686 | 0.1890737 | -0.0880853 | 2 | 2.163152 | 1 | 40 | 150 | Na+_ion
2 | 1.266892 | 0.2009913 | -0.0916212 | 2 | 2.163152 | 1 | 40 | 150 | Na+_ion
2 | 0.999041 | 0.2140629 | -0.094002 | 2 | 2.163152 | 1 | 40 | 150 | Na+_ion
2 | 0.7923428 | 0.2264437 | -0.0946762 | 2 | 2.163152 | 1 | 40 | 150 | Na+_ion
2 | 0.6334459 | 0.2385434 | -0.0936863 | 2 | 2.163152 | 1 | 40 | 150 | Na+_ion
2 | 0.5040323 | 0.250534 | -0.0909927 | 2 | 2.163152 | 1 | 40 | 150 | Na+_ion
2 | 0.400641 | 0.2618031 | -0.0865893 | 2 | 2.163152 | 1 | 40 | 150 | Na+_ion
2 | 0.316723 | 0.2722735 | -0.0806459 | 2 | 2.163152 | 1 | 40 | 150 | Na+_ion
2 | 0.2520161 | 0.2809883 | -0.0740179 | 2 | 2.163152 | 1 | 40 | 150 | Na+_ion
2 | 0.2003205 | 0.2887816 | -0.0664245 | 2 | 2.163152 | 1 | 40 | 150 | Na+_ion
2 | 0.1588983 | 0.2954372 | -0.0588465 | 2 | 2.163152 | 1 | 40 | 150 | Na+_ion
2 | 0.1260081 | 0.3012548 | -0.0513353 | 2 | 2.163152 | 1 | 40 | 150 | Na+_ion
2 | 0.1001603 | 0.3060432 | -0.0437981 | 2 | 2.163152 | 1 | 40 | 150 | Na+_ion
2 | 0.0794492 | 0.3103617 | -0.0360525 | 2 | 2.163152 | 1 | 40 | 150 | Na+_ion
2 | 0.0631739 | 0.3150906 | -0.0288016 | 2 | 2.163152 | 1 | 40 | 150 | Na+_ion
2 | 0.0501337 | 0.31877 | -0.02163 | 2 | 2.163152 | 1 | 40 | 150 | Na+_ion
2 | 0.0398258 | 0.3215859 | -0.0153636 | 2 | 2.163152 | 1 | 40 | 150 | Na+_ion
2 | 0.0316296 | 0.323644 | -0.0093978 | 2 | 2.163152 | 1 | 40 | 150 | Na+_ion
2 | 0.0251206 | 0.3252053 | -0.0049268 | 2 | 2.163152 | 1 | 40 | 150 | Na+_ion
2 | 0.0199553 | 0.3263687 | -0.00087 | 2 | 2.163152 | 1 | 40 | 150 | Na+_ion
2 | 0.0158522 | 0.3269431 | 0.0024124 | 2 | 2.163152 | 1 | 40 | 150 | Na+_ion
2 | 0.0125907 | 0.3272475 | 0.0050645 | 2 | 2.163152 | 1 | 40 | 150 | Na+_ion
2 | 0.0100011 | 0.3273483 | 0.0073915 | 2 | 2.163152 | 1 | 40 | 150 | Na+_ion
4 | 20015.62 | 0.0627108 | -0.0023699 | 2 | 2.159714 | 1 | 40 | 150 | Na+_ion
4 | 15890.62 | 0.0629078 | -0.0028172 | 2 | 2.159714 | 1 | 40 | 150 | Na+_ion
4 | 12609.38 | 0.063211 | -0.0033523 | 2 | 2.159714 | 1 | 40 | 150 | Na+_ion
4 | 10078.13 | 0.0635922 | -0.0038941 | 2 | 2.159714 | 1 | 40 | 150 | Na+_ion
4 | 8015.625 | 0.0640492 | -0.0045167 | 2 | 2.159714 | 1 | 40 | 150 | Na+_ion
4 | 6328.125 | 0.0646665 | -0.0052235 | 2 | 2.159714 | 1 | 40 | 150 | Na+_ion
4 | 5015.625 | 0.0654202 | -0.0059561 | 2 | 2.159714 | 1 | 40 | 150 | Na+_ion
4 | 3984.375 | 0.0662787 | -0.0067083 | 2 | 2.159714 | 1 | 40 | 150 | Na+_ion
4 | 3170.956 | 0.0672959 | -0.0074766 | 2 | 2.159714 | 1 | 40 | 150 | Na+_ion
4 | 2527.573 | 0.0684086 | -0.0082555 | 2 | 2.159714 | 1 | 40 | 150 | Na+_ion
4 | 1976.103 | 0.069789 | -0.0090682 | 2 | 2.159714 | 1 | 40 | 150 | Na+_ion
4 | 1577.524 | 0.0712176 | -0.009802 | 2 | 2.159714 | 1 | 40 | 150 | Na+_ion
4 | 1265.625 | 0.0727521 | -0.0104535 | 2 | 2.159714 | 1 | 40 | 150 | Na+_ion
4 | 998.264 | 0.0744957 | -0.0111077 | 2 | 2.159714 | 1 | 40 | 150 | Na+_ion
4 | 796.875 | 0.0762502 | -0.0116409 | 2 | 2.159714 | 1 | 40 | 150 | Na+_ion
4 | 627.7902 | 0.0781989 | -0.0121592 | 2 | 2.159714 | 1 | 40 | 150 | Na+_ion
4 | 505.5147 | 0.0799571 | -0.0125537 | 2 | 2.159714 | 1 | 40 | 150 | Na+_ion
4 | 397.9953 | 0.0819711 | -0.0129589 | 2 | 2.159714 | 1 | 40 | 150 | Na+_ion
4 | 315.5048 | 0.0839135 | -0.0132873 | 2 | 2.159714 | 1 | 40 | 150 | Na+_ion
4 | 252.4038 | 0.0857678 | -0.013605 | 2 | 2.159714 | 1 | 40 | 150 | Na+_ion
4 | 198.6229 | 0.087768 | -0.0139867 | 2 | 2.159714 | 1 | 40 | 150 | Na+_ion
4 | 158.3615 | 0.0896182 | -0.0143522 | 2 | 2.159714 | 1 | 40 | 150 | Na+_ion
4 | 125.558 | 0.0914863 | -0.0148209 | 2 | 2.159714 | 1 | 40 | 150 | Na+_ion
4 | 100.4464 | 0.0932887 | -0.0154166 | 2 | 2.159714 | 1 | 40 | 150 | Na+_ion
4 | 79.00281 | 0.0951651 | -0.0162294 | 2 | 2.159714 | 1 | 40 | 150 | Na+_ion
4 | 63.3446 | 0.096886 | -0.0172062 | 2 | 2.159714 | 1 | 40 | 150 | Na+_ion
4 | 50.22321 | 0.0987298 | -0.0185586 | 2 | 2.159714 | 1 | 40 | 150 | Na+_ion
4 | 38.42213 | 0.1010322 | -0.0205357 | 2 | 2.159714 | 1 | 40 | 150 | Na+_ion
4 | 31.25 | 0.1028416 | -0.0225144 | 2 | 2.159714 | 1 | 40 | 150 | Na+_ion
4 | 24.93351 | 0.1050931 | -0.0251233 | 2 | 2.159714 | 1 | 40 | 150 | Na+_ion
4 | 19.86229 | 0.1080954 | -0.0283649 | 2 | 2.159714 | 1 | 40 | 150 | Na+_ion
4 | 15.625 | 0.1114168 | -0.0324485 | 2 | 2.159714 | 1 | 40 | 150 | Na+_ion
4 | 12.40079 | 0.1153834 | -0.036953 | 2 | 2.159714 | 1 | 40 | 150 | Na+_ion
4 | 9.93114 | 0.1197476 | -0.0417874 | 2 | 2.159714 | 1 | 40 | 150 | Na+_ion
4 | 7.944915 | 0.1250992 | -0.047103 | 2 | 2.159714 | 1 | 40 | 150 | Na+_ion
4 | 6.317385 | 0.1314895 | -0.0529154 | 2 | 2.159714 | 1 | 40 | 150 | Na+_ion
4 | 5.008013 | 0.1390648 | -0.0590865 | 2 | 2.159714 | 1 | 40 | 150 | Na+_ion
4 | 3.945707 | 0.1477959 | -0.0655185 | 2 | 2.159714 | 1 | 40 | 150 | Na+_ion
4 | 3.158693 | 0.1569019 | -0.0713098 | 2 | 2.159714 | 1 | 40 | 150 | Na+_ion
4 | 2.504006 | 0.1668829 | -0.0762357 | 2 | 2.159714 | 1 | 40 | 150 | Na+_ion
4 | 1.998082 | 0.1775371 | -0.0809146 | 2 | 2.159714 | 1 | 40 | 150 | Na+_ion
4 | 1.584686 | 0.1889975 | -0.085573 | 2 | 2.159714 | 1 | 40 | 150 | Na+_ion
4 | 1.266892 | 0.2004789 | -0.0891798 | 2 | 2.159714 | 1 | 40 | 150 | Na+_ion
4 | 0.999041 | 0.2134095 | -0.0911979 | 2 | 2.159714 | 1 | 40 | 150 | Na+_ion
4 | 0.7923428 | 0.2252151 | -0.0920514 | 2 | 2.159714 | 1 | 40 | 150 | Na+_ion
4 | 0.6334459 | 0.2366317 | -0.0910636 | 2 | 2.159714 | 1 | 40 | 150 | Na+_ion
4 | 0.5040323 | 0.2479581 | -0.0883136 | 2 | 2.159714 | 1 | 40 | 150 | Na+_ion
4 | 0.400641 | 0.2588288 | -0.0840055 | 2 | 2.159714 | 1 | 40 | 150 | Na+_ion
4 | 0.316723 | 0.2686566 | -0.0780892 | 2 | 2.159714 | 1 | 40 | 150 | Na+_ion
4 | 0.2520161 | 0.2769533 | -0.0713096 | 2 | 2.159714 | 1 | 40 | 150 | Na+_ion
4 | 0.2003205 | 0.2841069 | -0.0638552 | 2 | 2.159714 | 1 | 40 | 150 | Na+_ion
4 | 0.1588983 | 0.2901503 | -0.0564098 | 2 | 2.159714 | 1 | 40 | 150 | Na+_ion
4 | 0.1260081 | 0.2953302 | -0.0487671 | 2 | 2.159714 | 1 | 40 | 150 | Na+_ion
4 | 0.1001603 | 0.2997271 | -0.0412743 | 2 | 2.159714 | 1 | 40 | 150 | Na+_ion
4 | 0.0794492 | 0.3033233 | -0.0337213 | 2 | 2.159714 | 1 | 40 | 150 | Na+_ion
4 | 0.0631739 | 0.3069642 | -0.0265937 | 2 | 2.159714 | 1 | 40 | 150 | Na+_ion
4 | 0.0501337 | 0.3098834 | -0.0195687 | 2 | 2.159714 | 1 | 40 | 150 | Na+_ion
4 | 0.0398258 | 0.3116767 | -0.0131642 | 2 | 2.159714 | 1 | 40 | 150 | Na+_ion
4 | 0.0316296 | 0.3129436 | -0.0081709 | 2 | 2.159714 | 1 | 40 | 150 | Na+_ion
4 | 0.0251206 | 0.3138584 | -0.0034722 | 2 | 2.159714 | 1 | 40 | 150 | Na+_ion
4 | 0.0199553 | 0.3145347 | -0.0001479 | 2 | 2.159714 | 1 | 40 | 150 | Na+_ion
4 | 0.0158522 | 0.3142524 | 0.0029344 | 2 | 2.159714 | 1 | 40 | 150 | Na+_ion
4 | 0.0125907 | 0.3138894 | 0.0053126 | 2 | 2.159714 | 1 | 40 | 150 | Na+_ion
4 | 0.0100011 | 0.3135944 | 0.0071322 | 2 | 2.159714 | 1 | 40 | 150 | Na+_ion
6 | 20015.62 | 0.0627472 | -0.0023199 | 2 | 2.155751 | 1 | 40 | 150 | Na+_ion
6 | 15890.62 | 0.0629257 | -0.0027572 | 2 | 2.155751 | 1 | 40 | 150 | Na+_ion
6 | 12609.38 | 0.0631679 | -0.0032663 | 2 | 2.155751 | 1 | 40 | 150 | Na+_ion
6 | 10078.13 | 0.0635365 | -0.0038103 | 2 | 2.155751 | 1 | 40 | 150 | Na+_ion
6 | 8015.625 | 0.064011 | -0.0044135 | 2 | 2.155751 | 1 | 40 | 150 | Na+_ion
6 | 6328.125 | 0.0645654 | -0.0051296 | 2 | 2.155751 | 1 | 40 | 150 | Na+_ion
6 | 5015.625 | 0.0652614 | -0.0058549 | 2 | 2.155751 | 1 | 40 | 150 | Na+_ion
6 | 3984.375 | 0.0660706 | -0.0066212 | 2 | 2.155751 | 1 | 40 | 150 | Na+_ion
6 | 3170.956 | 0.0670321 | -0.0074121 | 2 | 2.155751 | 1 | 40 | 150 | Na+_ion
6 | 2527.573 | 0.0681449 | -0.0082095 | 2 | 2.155751 | 1 | 40 | 150 | Na+_ion
6 | 1976.103 | 0.069471 | -0.0091001 | 2 | 2.155751 | 1 | 40 | 150 | Na+_ion
6 | 1577.524 | 0.0708976 | -0.0098906 | 2 | 2.155751 | 1 | 40 | 150 | Na+_ion
6 | 1265.625 | 0.0723869 | -0.0106389 | 2 | 2.155751 | 1 | 40 | 150 | Na+_ion
6 | 998.264 | 0.07416 | -0.0113668 | 2 | 2.155751 | 1 | 40 | 150 | Na+_ion
6 | 796.875 | 0.0759608 | -0.0120061 | 2 | 2.155751 | 1 | 40 | 150 | Na+_ion
6 | 627.7902 | 0.0779397 | -0.0126138 | 2 | 2.155751 | 1 | 40 | 150 | Na+_ion
6 | 505.5147 | 0.0798222 | -0.0130703 | 2 | 2.155751 | 1 | 40 | 150 | Na+_ion
6 | 397.9953 | 0.0819109 | -0.0135239 | 2 | 2.155751 | 1 | 40 | 150 | Na+_ion
6 | 315.5048 | 0.0839712 | -0.0139198 | 2 | 2.155751 | 1 | 40 | 150 | Na+_ion
6 | 252.4038 | 0.0859716 | -0.0142695 | 2 | 2.155751 | 1 | 40 | 150 | Na+_ion
6 | 198.6229 | 0.0880854 | -0.0146506 | 2 | 2.155751 | 1 | 40 | 150 | Na+_ion
6 | 158.3615 | 0.0900308 | -0.0150348 | 2 | 2.155751 | 1 | 40 | 150 | Na+_ion
6 | 125.558 | 0.0920552 | -0.0154908 | 2 | 2.155751 | 1 | 40 | 150 | Na+_ion
6 | 100.4464 | 0.0939461 | -0.0160411 | 2 | 2.155751 | 1 | 40 | 150 | Na+_ion
6 | 79.00281 | 0.0959283 | -0.0168129 | 2 | 2.155751 | 1 | 40 | 150 | Na+_ion
6 | 63.3446 | 0.097732 | -0.0177195 | 2 | 2.155751 | 1 | 40 | 150 | Na+_ion
6 | 50.22321 | 0.0997009 | -0.0190008 | 2 | 2.155751 | 1 | 40 | 150 | Na+_ion
6 | 38.42213 | 0.1020387 | -0.0209152 | 2 | 2.155751 | 1 | 40 | 150 | Na+_ion
6 | 31.25 | 0.1039806 | -0.0228279 | 2 | 2.155751 | 1 | 40 | 150 | Na+_ion
6 | 24.93351 | 0.1062358 | -0.025293 | 2 | 2.155751 | 1 | 40 | 150 | Na+_ion
6 | 19.86229 | 0.1093357 | -0.0284433 | 2 | 2.155751 | 1 | 40 | 150 | Na+_ion
6 | 15.625 | 0.1128407 | -0.0323953 | 2 | 2.155751 | 1 | 40 | 150 | Na+_ion
6 | 12.40079 | 0.1169025 | -0.0367606 | 2 | 2.155751 | 1 | 40 | 150 | Na+_ion
6 | 9.93114 | 0.1211978 | -0.0414913 | 2 | 2.155751 | 1 | 40 | 150 | Na+_ion
6 | 7.944915 | 0.126571 | -0.0466862 | 2 | 2.155751 | 1 | 40 | 150 | Na+_ion
6 | 6.317385 | 0.1325635 | -0.0523185 | 2 | 2.155751 | 1 | 40 | 150 | Na+_ion
6 | 5.008013 | 0.1402538 | -0.0582717 | 2 | 2.155751 | 1 | 40 | 150 | Na+_ion
6 | 3.945707 | 0.1490035 | -0.0643918 | 2 | 2.155751 | 1 | 40 | 150 | Na+_ion
6 | 3.158693 | 0.1578862 | -0.0698987 | 2 | 2.155751 | 1 | 40 | 150 | Na+_ion
6 | 2.504006 | 0.1676543 | -0.0744782 | 2 | 2.155751 | 1 | 40 | 150 | Na+_ion
6 | 1.998082 | 0.1778563 | -0.0788281 | 2 | 2.155751 | 1 | 40 | 150 | Na+_ion
6 | 1.584686 | 0.1889751 | -0.0832855 | 2 | 2.155751 | 1 | 40 | 150 | Na+_ion
6 | 1.266892 | 0.2000558 | -0.08641 | 2 | 2.155751 | 1 | 40 | 150 | Na+_ion
6 | 0.999041 | 0.2124222 | -0.0883782 | 2 | 2.155751 | 1 | 40 | 150 | Na+_ion
6 | 0.7923428 | 0.2235606 | -0.0889668 | 2 | 2.155751 | 1 | 40 | 150 | Na+_ion
6 | 0.6334459 | 0.2346137 | -0.0878404 | 2 | 2.155751 | 1 | 40 | 150 | Na+_ion
6 | 0.5040323 | 0.245433 | -0.0850318 | 2 | 2.155751 | 1 | 40 | 150 | Na+_ion
6 | 0.400641 | 0.2555968 | -0.080659 | 2 | 2.155751 | 1 | 40 | 150 | Na+_ion
6 | 0.316723 | 0.2651389 | -0.0750107 | 2 | 2.155751 | 1 | 40 | 150 | Na+_ion
6 | 0.2520161 | 0.2727602 | -0.0679807 | 2 | 2.155751 | 1 | 40 | 150 | Na+_ion
6 | 0.2003205 | 0.2792723 | -0.0605896 | 2 | 2.155751 | 1 | 40 | 150 | Na+_ion
6 | 0.1588983 | 0.284423 | -0.0532748 | 2 | 2.155751 | 1 | 40 | 150 | Na+_ion
6 | 0.1260081 | 0.2888778 | -0.0455763 | 2 | 2.155751 | 1 | 40 | 150 | Na+_ion
6 | 0.1001603 | 0.2924807 | -0.0380929 | 2 | 2.155751 | 1 | 40 | 150 | Na+_ion
6 | 0.0794492 | 0.294941 | -0.0305411 | 2 | 2.155751 | 1 | 40 | 150 | Na+_ion
6 | 0.0631739 | 0.2972194 | -0.0232959 | 2 | 2.155751 | 1 | 40 | 150 | Na+_ion
6 | 0.0501337 | 0.2985655 | -0.0166868 | 2 | 2.155751 | 1 | 40 | 150 | Na+_ion
6 | 0.0398258 | 0.2996387 | -0.0109107 | 2 | 2.155751 | 1 | 40 | 150 | Na+_ion
6 | 0.0316296 | 0.2999598 | -0.0059364 | 2 | 2.155751 | 1 | 40 | 150 | Na+_ion
6 | 0.0251206 | 0.2997807 | -0.0020682 | 2 | 2.155751 | 1 | 40 | 150 | Na+_ion
6 | 0.0199553 | 0.2996089 | 0.0011895 | 2 | 2.155751 | 1 | 40 | 150 | Na+_ion
6 | 0.0158522 | 0.2987194 | 0.0032541 | 2 | 2.155751 | 1 | 40 | 150 | Na+_ion
6 | 0.0125907 | 0.2985622 | 0.0053729 | 2 | 2.155751 | 1 | 40 | 150 | Na+_ion
6 | 0.0100011 | 0.2978376 | 0.0071172 | 2 | 2.155751 | 1 | 40 | 150 | Na+_ion