## Sheet1
Time(h) | Freq | Zreal | Zimag | ppm | mean_voltage | current | temperature | flow | Label
0 | 19980.47 | 0.0475035 | 0.0119154 | 2 | 2.009286 | 1 | 60 | 300 | Na+_ion
0 | 15878.91 | 0.0475952 | 0.0091432 | 2 | 2.009286 | 1 | 60 | 300 | Na+_ion
0 | 12597.66 | 0.0476558 | 0.0068982 | 2 | 2.009286 | 1 | 60 | 300 | Na+_ion
0 | 10019.53 | 0.0477088 | 0.0050776 | 2 | 2.009286 | 1 | 60 | 300 | Na+_ion
0 | 7928.241 | 0.0477801 | 0.0035626 | 2 | 2.009286 | 1 | 60 | 300 | Na+_ion
0 | 6307.871 | 0.0478747 | 0.0023575 | 2 | 2.009286 | 1 | 60 | 300 | Na+_ion
0 | 5034.722 | 0.047977 | 0.0013495 | 2 | 2.009286 | 1 | 60 | 300 | Na+_ion
0 | 3993.056 | 0.048136 | 0.0004755 | 2 | 2.009286 | 1 | 60 | 300 | Na+_ion
0 | 3144.055 | 0.0483309 | -0.0002995 | 2 | 2.009286 | 1 | 60 | 300 | Na+_ion
0 | 2519.531 | 0.04853 | -0.0009442 | 2 | 2.009286 | 1 | 60 | 300 | Na+_ion
0 | 2000.762 | 0.0487705 | -0.0015697 | 2 | 2.009286 | 1 | 60 | 300 | Na+_ion
0 | 1580.669 | 0.0490585 | -0.0021837 | 2 | 2.009286 | 1 | 60 | 300 | Na+_ion
0 | 1253.634 | 0.0493759 | -0.0027945 | 2 | 2.009286 | 1 | 60 | 300 | Na+_ion
0 | 1000.702 | 0.0497204 | -0.0034191 | 2 | 2.009286 | 1 | 60 | 300 | Na+_ion
0 | 790.0281 | 0.0501548 | -0.0041048 | 2 | 2.009286 | 1 | 60 | 300 | Na+_ion
0 | 628.811 | 0.0506073 | -0.0048088 | 2 | 2.009286 | 1 | 60 | 300 | Na+_ion
0 | 502.2321 | 0.0511147 | -0.0055615 | 2 | 2.009286 | 1 | 60 | 300 | Na+_ion
0 | 400.1524 | 0.0516399 | -0.0064363 | 2 | 2.009286 | 1 | 60 | 300 | Na+_ion
0 | 315.5048 | 0.0522338 | -0.0075043 | 2 | 2.009286 | 1 | 60 | 300 | Na+_ion
0 | 252.0161 | 0.0528245 | -0.0087252 | 2 | 2.009286 | 1 | 60 | 300 | Na+_ion
0 | 200.3205 | 0.053504 | -0.0102279 | 2 | 2.009286 | 1 | 60 | 300 | Na+_ion
0 | 158.0056 | 0.0543195 | -0.0121311 | 2 | 2.009286 | 1 | 60 | 300 | Na+_ion
0 | 125.558 | 0.0552541 | -0.0143674 | 2 | 2.009286 | 1 | 60 | 300 | Na+_ion
0 | 99.734 | 0.0563563 | -0.0171032 | 2 | 2.009286 | 1 | 60 | 300 | Na+_ion
0 | 79.44915 | 0.0581474 | -0.0201768 | 2 | 2.009286 | 1 | 60 | 300 | Na+_ion
0 | 62.91946 | 0.0599795 | -0.0240882 | 2 | 2.009286 | 1 | 60 | 300 | Na+_ion
0 | 49.86702 | 0.0621962 | -0.0287126 | 2 | 2.009286 | 1 | 60 | 300 | Na+_ion
0 | 38.42213 | 0.0651816 | -0.0349171 | 2 | 2.009286 | 1 | 60 | 300 | Na+_ion
0 | 31.25 | 0.06827 | -0.0407334 | 2 | 2.009286 | 1 | 60 | 300 | Na+_ion
0 | 24.93351 | 0.0721636 | -0.048163 | 2 | 2.009286 | 1 | 60 | 300 | Na+_ion
0 | 20.03205 | 0.0769735 | -0.0564164 | 2 | 2.009286 | 1 | 60 | 300 | Na+_ion
0 | 15.625 | 0.08348 | -0.0674723 | 2 | 2.009286 | 1 | 60 | 300 | Na+_ion
0 | 12.46675 | 0.0908242 | -0.0793023 | 2 | 2.009286 | 1 | 60 | 300 | Na+_ion
0 | 9.9734 | 0.0996273 | -0.0926877 | 2 | 2.009286 | 1 | 60 | 300 | Na+_ion
0 | 7.971939 | 0.1104387 | -0.1079516 | 2 | 2.009286 | 1 | 60 | 300 | Na+_ion
0 | 6.351626 | 0.1234533 | -0.1254397 | 2 | 2.009286 | 1 | 60 | 300 | Na+_ion
0 | 5.013369 | 0.1408648 | -0.1449618 | 2 | 2.009286 | 1 | 60 | 300 | Na+_ion
0 | 3.985969 | 0.1604005 | -0.1661876 | 2 | 2.009286 | 1 | 60 | 300 | Na+_ion
0 | 3.175813 | 0.1845024 | -0.1875706 | 2 | 2.009286 | 1 | 60 | 300 | Na+_ion
0 | 2.516103 | 0.2128122 | -0.2056808 | 2 | 2.009286 | 1 | 60 | 300 | Na+_ion
0 | 1.99553 | 0.2445189 | -0.2244137 | 2 | 2.009286 | 1 | 60 | 300 | Na+_ion
0 | 1.587906 | 0.2776794 | -0.2392319 | 2 | 2.009286 | 1 | 60 | 300 | Na+_ion
0 | 1.258052 | 0.3114391 | -0.2483287 | 2 | 2.009286 | 1 | 60 | 300 | Na+_ion
0 | 0.997765 | 0.3447896 | -0.2526619 | 2 | 2.009286 | 1 | 60 | 300 | Na+_ion
0 | 0.7927448 | 0.3743496 | -0.252429 | 2 | 2.009286 | 1 | 60 | 300 | Na+_ion
0 | 0.6290258 | 0.4003472 | -0.2474779 | 2 | 2.009286 | 1 | 60 | 300 | Na+_ion
0 | 0.4988825 | 0.4230435 | -0.2395243 | 2 | 2.009286 | 1 | 60 | 300 | Na+_ion
0 | 0.3985969 | 0.4405881 | -0.228207 | 2 | 2.009286 | 1 | 60 | 300 | Na+_ion
0 | 0.316723 | 0.454416 | -0.2140738 | 2 | 2.009286 | 1 | 60 | 300 | Na+_ion
0 | 0.2514753 | 0.4633236 | -0.1968816 | 2 | 2.009286 | 1 | 60 | 300 | Na+_ion
0 | 0.1999787 | 0.4680521 | -0.17848 | 2 | 2.009286 | 1 | 60 | 300 | Na+_ion
0 | 0.1587906 | 0.4711045 | -0.1593384 | 2 | 2.009286 | 1 | 60 | 300 | Na+_ion
0 | 0.1260081 | 0.4714575 | -0.1390614 | 2 | 2.009286 | 1 | 60 | 300 | Na+_ion
0 | 0.1001603 | 0.4665871 | -0.1182999 | 2 | 2.009286 | 1 | 60 | 300 | Na+_ion
0 | 0.0795031 | 0.4605627 | -0.0972636 | 2 | 2.009286 | 1 | 60 | 300 | Na+_ion
0 | 0.0631398 | 0.462582 | -0.0776073 | 2 | 2.009286 | 1 | 60 | 300 | Na+_ion
0 | 0.050123 | 0.4593219 | -0.0591921 | 2 | 2.009286 | 1 | 60 | 300 | Na+_ion
0 | 0.0398326 | 0.4556792 | -0.0418764 | 2 | 2.009286 | 1 | 60 | 300 | Na+_ion
0 | 0.0316381 | 0.4491485 | -0.0265477 | 2 | 2.009286 | 1 | 60 | 300 | Na+_ion
0 | 0.025126 | 0.4438158 | -0.0133748 | 2 | 2.009286 | 1 | 60 | 300 | Na+_ion
0 | 0.019957 | 0.4387123 | -0.0018234 | 2 | 2.009286 | 1 | 60 | 300 | Na+_ion
0 | 0.015849 | 0.4332066 | 0.0078668 | 2 | 2.009286 | 1 | 60 | 300 | Na+_ion
0 | 0.01259 | 0.4291112 | 0.016946 | 2 | 2.009286 | 1 | 60 | 300 | Na+_ion
0 | 0.0100006 | 0.4251518 | 0.0255431 | 2 | 2.009286 | 1 | 60 | 300 | Na+_ion
2 | 19980.47 | 0.0475659 | 0.0118729 | 2 | 2.009387 | 1 | 60 | 300 | Na+_ion
2 | 15878.91 | 0.0477207 | 0.0090743 | 2 | 2.009387 | 1 | 60 | 300 | Na+_ion
2 | 12597.66 | 0.0478462 | 0.0068245 | 2 | 2.009387 | 1 | 60 | 300 | Na+_ion
2 | 10019.53 | 0.0479869 | 0.0050094 | 2 | 2.009387 | 1 | 60 | 300 | Na+_ion
2 | 7928.241 | 0.0481149 | 0.0034925 | 2 | 2.009387 | 1 | 60 | 300 | Na+_ion
2 | 6307.871 | 0.0482419 | 0.0022881 | 2 | 2.009387 | 1 | 60 | 300 | Na+_ion
2 | 5034.722 | 0.0483708 | 0.0012948 | 2 | 2.009387 | 1 | 60 | 300 | Na+_ion
2 | 3993.056 | 0.048523 | 0.000433 | 2 | 2.009387 | 1 | 60 | 300 | Na+_ion
2 | 3144.055 | 0.0486995 | -0.0003336 | 2 | 2.009387 | 1 | 60 | 300 | Na+_ion
2 | 2519.531 | 0.0488748 | -0.0009701 | 2 | 2.009387 | 1 | 60 | 300 | Na+_ion
2 | 2000.762 | 0.0490905 | -0.0015809 | 2 | 2.009387 | 1 | 60 | 300 | Na+_ion
2 | 1580.669 | 0.0493385 | -0.0021953 | 2 | 2.009387 | 1 | 60 | 300 | Na+_ion
2 | 1253.634 | 0.0496325 | -0.0028015 | 2 | 2.009387 | 1 | 60 | 300 | Na+_ion
2 | 1000.702 | 0.049956 | -0.0034264 | 2 | 2.009387 | 1 | 60 | 300 | Na+_ion
2 | 790.0281 | 0.0503732 | -0.0041115 | 2 | 2.009387 | 1 | 60 | 300 | Na+_ion
2 | 628.811 | 0.0508117 | -0.004825 | 2 | 2.009387 | 1 | 60 | 300 | Na+_ion
2 | 502.2321 | 0.0513192 | -0.0055847 | 2 | 2.009387 | 1 | 60 | 300 | Na+_ion
2 | 400.1524 | 0.0518605 | -0.0064624 | 2 | 2.009387 | 1 | 60 | 300 | Na+_ion
2 | 315.5048 | 0.0524911 | -0.0075109 | 2 | 2.009387 | 1 | 60 | 300 | Na+_ion
2 | 252.0161 | 0.053102 | -0.0086949 | 2 | 2.009387 | 1 | 60 | 300 | Na+_ion
2 | 200.3205 | 0.0538183 | -0.0101449 | 2 | 2.009387 | 1 | 60 | 300 | Na+_ion
2 | 158.0056 | 0.0546244 | -0.0119726 | 2 | 2.009387 | 1 | 60 | 300 | Na+_ion
2 | 125.558 | 0.0555866 | -0.0141224 | 2 | 2.009387 | 1 | 60 | 300 | Na+_ion
2 | 99.734 | 0.0566882 | -0.0167571 | 2 | 2.009387 | 1 | 60 | 300 | Na+_ion
2 | 79.44915 | 0.058396 | -0.0197377 | 2 | 2.009387 | 1 | 60 | 300 | Na+_ion
2 | 62.91946 | 0.0602233 | -0.0234894 | 2 | 2.009387 | 1 | 60 | 300 | Na+_ion
2 | 49.86702 | 0.0624072 | -0.0279472 | 2 | 2.009387 | 1 | 60 | 300 | Na+_ion
2 | 38.42213 | 0.0654335 | -0.033914 | 2 | 2.009387 | 1 | 60 | 300 | Na+_ion
2 | 31.25 | 0.0683598 | -0.0395216 | 2 | 2.009387 | 1 | 60 | 300 | Na+_ion
2 | 24.93351 | 0.0723685 | -0.0466084 | 2 | 2.009387 | 1 | 60 | 300 | Na+_ion
2 | 20.03205 | 0.0768739 | -0.0546374 | 2 | 2.009387 | 1 | 60 | 300 | Na+_ion
2 | 15.625 | 0.0831556 | -0.0653229 | 2 | 2.009387 | 1 | 60 | 300 | Na+_ion
2 | 12.46675 | 0.0902403 | -0.0765531 | 2 | 2.009387 | 1 | 60 | 300 | Na+_ion
2 | 9.9734 | 0.0988848 | -0.0894196 | 2 | 2.009387 | 1 | 60 | 300 | Na+_ion
2 | 7.971939 | 0.1093126 | -0.1041028 | 2 | 2.009387 | 1 | 60 | 300 | Na+_ion
2 | 6.351626 | 0.1223677 | -0.1206247 | 2 | 2.009387 | 1 | 60 | 300 | Na+_ion
2 | 5.013369 | 0.1385228 | -0.1398758 | 2 | 2.009387 | 1 | 60 | 300 | Na+_ion
2 | 3.985969 | 0.1577306 | -0.1602492 | 2 | 2.009387 | 1 | 60 | 300 | Na+_ion
2 | 3.175813 | 0.1812042 | -0.1810858 | 2 | 2.009387 | 1 | 60 | 300 | Na+_ion
2 | 2.516103 | 0.2087231 | -0.1990377 | 2 | 2.009387 | 1 | 60 | 300 | Na+_ion
2 | 1.99553 | 0.2402317 | -0.2186456 | 2 | 2.009387 | 1 | 60 | 300 | Na+_ion
2 | 1.587906 | 0.2740227 | -0.2342834 | 2 | 2.009387 | 1 | 60 | 300 | Na+_ion
2 | 1.258052 | 0.3086413 | -0.244412 | 2 | 2.009387 | 1 | 60 | 300 | Na+_ion
2 | 0.997765 | 0.3425549 | -0.2492247 | 2 | 2.009387 | 1 | 60 | 300 | Na+_ion
2 | 0.7927448 | 0.3724952 | -0.2493166 | 2 | 2.009387 | 1 | 60 | 300 | Na+_ion
2 | 0.6290258 | 0.3993024 | -0.2454397 | 2 | 2.009387 | 1 | 60 | 300 | Na+_ion
2 | 0.4988825 | 0.421826 | -0.2370654 | 2 | 2.009387 | 1 | 60 | 300 | Na+_ion
2 | 0.3985969 | 0.4395289 | -0.2263294 | 2 | 2.009387 | 1 | 60 | 300 | Na+_ion
2 | 0.316723 | 0.4534287 | -0.212198 | 2 | 2.009387 | 1 | 60 | 300 | Na+_ion
2 | 0.2514753 | 0.4628189 | -0.1961105 | 2 | 2.009387 | 1 | 60 | 300 | Na+_ion
2 | 0.1999787 | 0.4685394 | -0.1778696 | 2 | 2.009387 | 1 | 60 | 300 | Na+_ion
2 | 0.1587906 | 0.4715258 | -0.1587074 | 2 | 2.009387 | 1 | 60 | 300 | Na+_ion
2 | 0.1260081 | 0.4704495 | -0.1382858 | 2 | 2.009387 | 1 | 60 | 300 | Na+_ion
2 | 0.1001603 | 0.4661587 | -0.1175019 | 2 | 2.009387 | 1 | 60 | 300 | Na+_ion
2 | 0.0795031 | 0.4608257 | -0.096992 | 2 | 2.009387 | 1 | 60 | 300 | Na+_ion
2 | 0.0631398 | 0.462377 | -0.0780439 | 2 | 2.009387 | 1 | 60 | 300 | Na+_ion
2 | 0.050123 | 0.4580899 | -0.0590375 | 2 | 2.009387 | 1 | 60 | 300 | Na+_ion
2 | 0.0398326 | 0.4536566 | -0.0419916 | 2 | 2.009387 | 1 | 60 | 300 | Na+_ion
2 | 0.0316381 | 0.4468287 | -0.0269594 | 2 | 2.009387 | 1 | 60 | 300 | Na+_ion
2 | 0.025126 | 0.4423048 | -0.0137048 | 2 | 2.009387 | 1 | 60 | 300 | Na+_ion
2 | 0.019957 | 0.4381789 | -0.0026548 | 2 | 2.009387 | 1 | 60 | 300 | Na+_ion
2 | 0.015849 | 0.4334245 | 0.0072406 | 2 | 2.009387 | 1 | 60 | 300 | Na+_ion
2 | 0.01259 | 0.4283762 | 0.016207 | 2 | 2.009387 | 1 | 60 | 300 | Na+_ion
2 | 0.0100006 | 0.4246736 | 0.02453 | 2 | 2.009387 | 1 | 60 | 300 | Na+_ion
4 | 19980.47 | 0.0475188 | 0.0118432 | 2 | 2.005342 | 1 | 60 | 300 | Na+_ion
4 | 15878.91 | 0.0476865 | 0.0090306 | 2 | 2.005342 | 1 | 60 | 300 | Na+_ion
4 | 12597.66 | 0.0478414 | 0.0067719 | 2 | 2.005342 | 1 | 60 | 300 | Na+_ion
4 | 10019.53 | 0.0479872 | 0.0049552 | 2 | 2.005342 | 1 | 60 | 300 | Na+_ion
4 | 7928.241 | 0.0481577 | 0.0034405 | 2 | 2.005342 | 1 | 60 | 300 | Na+_ion
4 | 6307.871 | 0.0483226 | 0.0022445 | 2 | 2.005342 | 1 | 60 | 300 | Na+_ion
4 | 5034.722 | 0.0484669 | 0.0012434 | 2 | 2.005342 | 1 | 60 | 300 | Na+_ion
4 | 3993.056 | 0.0486237 | 0.0003786 | 2 | 2.005342 | 1 | 60 | 300 | Na+_ion
4 | 3144.055 | 0.0488135 | -0.0003836 | 2 | 2.005342 | 1 | 60 | 300 | Na+_ion
4 | 2519.531 | 0.0489996 | -0.0010143 | 2 | 2.005342 | 1 | 60 | 300 | Na+_ion
4 | 2000.762 | 0.0492108 | -0.0016271 | 2 | 2.005342 | 1 | 60 | 300 | Na+_ion
4 | 1580.669 | 0.0494621 | -0.002232 | 2 | 2.005342 | 1 | 60 | 300 | Na+_ion
4 | 1253.634 | 0.0497503 | -0.0028416 | 2 | 2.005342 | 1 | 60 | 300 | Na+_ion
4 | 1000.702 | 0.0500831 | -0.0034659 | 2 | 2.005342 | 1 | 60 | 300 | Na+_ion
4 | 790.0281 | 0.0505063 | -0.0041544 | 2 | 2.005342 | 1 | 60 | 300 | Na+_ion
4 | 628.811 | 0.0509454 | -0.0048676 | 2 | 2.005342 | 1 | 60 | 300 | Na+_ion
4 | 502.2321 | 0.0514434 | -0.0056238 | 2 | 2.005342 | 1 | 60 | 300 | Na+_ion
4 | 400.1524 | 0.0520006 | -0.006491 | 2 | 2.005342 | 1 | 60 | 300 | Na+_ion
4 | 315.5048 | 0.0526342 | -0.0075429 | 2 | 2.005342 | 1 | 60 | 300 | Na+_ion
4 | 252.0161 | 0.0532544 | -0.0087192 | 2 | 2.005342 | 1 | 60 | 300 | Na+_ion
4 | 200.3205 | 0.0539631 | -0.0101562 | 2 | 2.005342 | 1 | 60 | 300 | Na+_ion
4 | 158.0056 | 0.0547962 | -0.011959 | 2 | 2.005342 | 1 | 60 | 300 | Na+_ion
4 | 125.558 | 0.0557457 | -0.0141017 | 2 | 2.005342 | 1 | 60 | 300 | Na+_ion
4 | 99.734 | 0.0568452 | -0.0167108 | 2 | 2.005342 | 1 | 60 | 300 | Na+_ion
4 | 79.44915 | 0.0585614 | -0.0196729 | 2 | 2.005342 | 1 | 60 | 300 | Na+_ion
4 | 62.91946 | 0.0603726 | -0.0234103 | 2 | 2.005342 | 1 | 60 | 300 | Na+_ion
4 | 49.86702 | 0.0625527 | -0.0278323 | 2 | 2.005342 | 1 | 60 | 300 | Na+_ion
4 | 38.42213 | 0.0655725 | -0.0337541 | 2 | 2.005342 | 1 | 60 | 300 | Na+_ion
4 | 31.25 | 0.0685069 | -0.0393055 | 2 | 2.005342 | 1 | 60 | 300 | Na+_ion
4 | 24.93351 | 0.0725199 | -0.0463287 | 2 | 2.005342 | 1 | 60 | 300 | Na+_ion
4 | 20.03205 | 0.0770207 | -0.0543131 | 2 | 2.005342 | 1 | 60 | 300 | Na+_ion
4 | 15.625 | 0.0832876 | -0.0648601 | 2 | 2.005342 | 1 | 60 | 300 | Na+_ion
4 | 12.46675 | 0.0903624 | -0.0760019 | 2 | 2.005342 | 1 | 60 | 300 | Na+_ion
4 | 9.9734 | 0.0989504 | -0.0886873 | 2 | 2.005342 | 1 | 60 | 300 | Na+_ion
4 | 7.971939 | 0.1093997 | -0.1031565 | 2 | 2.005342 | 1 | 60 | 300 | Na+_ion
4 | 6.351626 | 0.1223515 | -0.1194247 | 2 | 2.005342 | 1 | 60 | 300 | Na+_ion
4 | 5.013369 | 0.1385425 | -0.1383325 | 2 | 2.005342 | 1 | 60 | 300 | Na+_ion
4 | 3.985969 | 0.1583494 | -0.1575493 | 2 | 2.005342 | 1 | 60 | 300 | Na+_ion
4 | 3.175813 | 0.1807131 | -0.1780894 | 2 | 2.005342 | 1 | 60 | 300 | Na+_ion
4 | 2.516103 | 0.2078986 | -0.1955375 | 2 | 2.005342 | 1 | 60 | 300 | Na+_ion
4 | 1.99553 | 0.2389774 | -0.2140243 | 2 | 2.005342 | 1 | 60 | 300 | Na+_ion
4 | 1.587906 | 0.2720854 | -0.2294382 | 2 | 2.005342 | 1 | 60 | 300 | Na+_ion
4 | 1.258052 | 0.3061734 | -0.239657 | 2 | 2.005342 | 1 | 60 | 300 | Na+_ion
4 | 0.997765 | 0.3399701 | -0.2446869 | 2 | 2.005342 | 1 | 60 | 300 | Na+_ion
4 | 0.7927448 | 0.3697245 | -0.2448251 | 2 | 2.005342 | 1 | 60 | 300 | Na+_ion
4 | 0.6290258 | 0.3963047 | -0.2409766 | 2 | 2.005342 | 1 | 60 | 300 | Na+_ion
4 | 0.4988825 | 0.4185728 | -0.232898 | 2 | 2.005342 | 1 | 60 | 300 | Na+_ion
4 | 0.3985969 | 0.4360364 | -0.2220742 | 2 | 2.005342 | 1 | 60 | 300 | Na+_ion
4 | 0.316723 | 0.4505672 | -0.2088271 | 2 | 2.005342 | 1 | 60 | 300 | Na+_ion
4 | 0.2514753 | 0.460299 | -0.1930216 | 2 | 2.005342 | 1 | 60 | 300 | Na+_ion
4 | 0.1999787 | 0.4666435 | -0.1756844 | 2 | 2.005342 | 1 | 60 | 300 | Na+_ion
4 | 0.1587906 | 0.4700179 | -0.1571225 | 2 | 2.005342 | 1 | 60 | 300 | Na+_ion
4 | 0.1260081 | 0.4685021 | -0.1372395 | 2 | 2.005342 | 1 | 60 | 300 | Na+_ion
4 | 0.1001603 | 0.4639481 | -0.1162377 | 2 | 2.005342 | 1 | 60 | 300 | Na+_ion
4 | 0.0795031 | 0.4588398 | -0.0960727 | 2 | 2.005342 | 1 | 60 | 300 | Na+_ion
4 | 0.0631398 | 0.4603592 | -0.0768057 | 2 | 2.005342 | 1 | 60 | 300 | Na+_ion
4 | 0.050123 | 0.4571936 | -0.0588096 | 2 | 2.005342 | 1 | 60 | 300 | Na+_ion
4 | 0.0398326 | 0.4528819 | -0.0419316 | 2 | 2.005342 | 1 | 60 | 300 | Na+_ion
4 | 0.0316381 | 0.4463522 | -0.0267311 | 2 | 2.005342 | 1 | 60 | 300 | Na+_ion
4 | 0.025126 | 0.4401651 | -0.0138203 | 2 | 2.005342 | 1 | 60 | 300 | Na+_ion
4 | 0.019957 | 0.432983 | -0.0030696 | 2 | 2.005342 | 1 | 60 | 300 | Na+_ion
4 | 0.015849 | 0.4293361 | 0.0068049 | 2 | 2.005342 | 1 | 60 | 300 | Na+_ion
4 | 0.01259 | 0.4244363 | 0.0154039 | 2 | 2.005342 | 1 | 60 | 300 | Na+_ion
4 | 0.0100006 | 0.4215013 | 0.0233978 | 2 | 2.005342 | 1 | 60 | 300 | Na+_ion
6 | 19980.47 | 0.0474485 | 0.0118037 | 2 | 1.999512 | 1 | 60 | 300 | Na+_ion
6 | 15878.91 | 0.0476337 | 0.0090003 | 2 | 1.999512 | 1 | 60 | 300 | Na+_ion
6 | 12597.66 | 0.0478112 | 0.0067339 | 2 | 1.999512 | 1 | 60 | 300 | Na+_ion
6 | 10019.53 | 0.0479786 | 0.0049154 | 2 | 1.999512 | 1 | 60 | 300 | Na+_ion
6 | 7928.241 | 0.0481667 | 0.0034041 | 2 | 1.999512 | 1 | 60 | 300 | Na+_ion
6 | 6307.871 | 0.0483317 | 0.0021933 | 2 | 1.999512 | 1 | 60 | 300 | Na+_ion
6 | 5034.722 | 0.0484952 | 0.0011986 | 2 | 1.999512 | 1 | 60 | 300 | Na+_ion
6 | 3993.056 | 0.0486781 | 0.0003326 | 2 | 1.999512 | 1 | 60 | 300 | Na+_ion
6 | 3144.055 | 0.0488708 | -0.0004307 | 2 | 1.999512 | 1 | 60 | 300 | Na+_ion
6 | 2519.531 | 0.0490612 | -0.0010596 | 2 | 1.999512 | 1 | 60 | 300 | Na+_ion
6 | 2000.762 | 0.0492798 | -0.0016722 | 2 | 1.999512 | 1 | 60 | 300 | Na+_ion
6 | 1580.669 | 0.0495461 | -0.002276 | 2 | 1.999512 | 1 | 60 | 300 | Na+_ion
6 | 1253.634 | 0.0498392 | -0.0028799 | 2 | 1.999512 | 1 | 60 | 300 | Na+_ion
6 | 1000.702 | 0.0501755 | -0.0035051 | 2 | 1.999512 | 1 | 60 | 300 | Na+_ion
6 | 790.0281 | 0.0506026 | -0.004188 | 2 | 1.999512 | 1 | 60 | 300 | Na+_ion
6 | 628.811 | 0.0510472 | -0.0048978 | 2 | 1.999512 | 1 | 60 | 300 | Na+_ion
6 | 502.2321 | 0.0515738 | -0.0056553 | 2 | 1.999512 | 1 | 60 | 300 | Na+_ion
6 | 400.1524 | 0.0521119 | -0.0065235 | 2 | 1.999512 | 1 | 60 | 300 | Na+_ion
6 | 315.5048 | 0.052758 | -0.0075596 | 2 | 1.999512 | 1 | 60 | 300 | Na+_ion
6 | 252.0161 | 0.0533892 | -0.0087246 | 2 | 1.999512 | 1 | 60 | 300 | Na+_ion
6 | 200.3205 | 0.0540926 | -0.01015 | 2 | 1.999512 | 1 | 60 | 300 | Na+_ion
6 | 158.0056 | 0.0549362 | -0.0119416 | 2 | 1.999512 | 1 | 60 | 300 | Na+_ion
6 | 125.558 | 0.055901 | -0.0140499 | 2 | 1.999512 | 1 | 60 | 300 | Na+_ion
6 | 99.734 | 0.0569965 | -0.0166429 | 2 | 1.999512 | 1 | 60 | 300 | Na+_ion
6 | 79.44915 | 0.058755 | -0.0195564 | 2 | 1.999512 | 1 | 60 | 300 | Na+_ion
6 | 62.91946 | 0.0605298 | -0.0232609 | 2 | 1.999512 | 1 | 60 | 300 | Na+_ion
6 | 49.86702 | 0.0626294 | -0.0276694 | 2 | 1.999512 | 1 | 60 | 300 | Na+_ion
6 | 38.42213 | 0.0657191 | -0.0334971 | 2 | 1.999512 | 1 | 60 | 300 | Na+_ion
6 | 31.25 | 0.0686168 | -0.0390045 | 2 | 1.999512 | 1 | 60 | 300 | Na+_ion
6 | 24.93351 | 0.0726035 | -0.0459564 | 2 | 1.999512 | 1 | 60 | 300 | Na+_ion
6 | 20.03205 | 0.0770843 | -0.0538034 | 2 | 1.999512 | 1 | 60 | 300 | Na+_ion
6 | 15.625 | 0.0833335 | -0.0641965 | 2 | 1.999512 | 1 | 60 | 300 | Na+_ion
6 | 12.46675 | 0.0901075 | -0.0753238 | 2 | 1.999512 | 1 | 60 | 300 | Na+_ion
6 | 9.9734 | 0.0989004 | -0.0877575 | 2 | 1.999512 | 1 | 60 | 300 | Na+_ion
6 | 7.971939 | 0.1092482 | -0.1017486 | 2 | 1.999512 | 1 | 60 | 300 | Na+_ion
6 | 6.351626 | 0.1221023 | -0.1177168 | 2 | 1.999512 | 1 | 60 | 300 | Na+_ion
6 | 5.013369 | 0.1384383 | -0.1359323 | 2 | 1.999512 | 1 | 60 | 300 | Na+_ion
6 | 3.985969 | 0.1569778 | -0.155223 | 2 | 1.999512 | 1 | 60 | 300 | Na+_ion
6 | 3.175813 | 0.1796848 | -0.1748381 | 2 | 1.999512 | 1 | 60 | 300 | Na+_ion
6 | 2.516103 | 0.2065613 | -0.1917005 | 2 | 1.999512 | 1 | 60 | 300 | Na+_ion
6 | 1.99553 | 0.2373136 | -0.2093719 | 2 | 1.999512 | 1 | 60 | 300 | Na+_ion
6 | 1.587906 | 0.269549 | -0.2248829 | 2 | 1.999512 | 1 | 60 | 300 | Na+_ion
6 | 1.258052 | 0.3033672 | -0.2350857 | 2 | 1.999512 | 1 | 60 | 300 | Na+_ion
6 | 0.997765 | 0.3369331 | -0.2402598 | 2 | 1.999512 | 1 | 60 | 300 | Na+_ion
6 | 0.7927448 | 0.3666129 | -0.241001 | 2 | 1.999512 | 1 | 60 | 300 | Na+_ion
6 | 0.6290258 | 0.3933083 | -0.2373099 | 2 | 1.999512 | 1 | 60 | 300 | Na+_ion
6 | 0.4988825 | 0.416112 | -0.2302417 | 2 | 1.999512 | 1 | 60 | 300 | Na+_ion
6 | 0.3985969 | 0.4337403 | -0.2195207 | 2 | 1.999512 | 1 | 60 | 300 | Na+_ion
6 | 0.316723 | 0.448274 | -0.206643 | 2 | 1.999512 | 1 | 60 | 300 | Na+_ion
6 | 0.2514753 | 0.4579892 | -0.1909514 | 2 | 1.999512 | 1 | 60 | 300 | Na+_ion
6 | 0.1999787 | 0.464418 | -0.1741097 | 2 | 1.999512 | 1 | 60 | 300 | Na+_ion
6 | 0.1587906 | 0.4676284 | -0.1556906 | 2 | 1.999512 | 1 | 60 | 300 | Na+_ion
6 | 0.1260081 | 0.4669757 | -0.1360091 | 2 | 1.999512 | 1 | 60 | 300 | Na+_ion
6 | 0.1001603 | 0.4636472 | -0.1158369 | 2 | 1.999512 | 1 | 60 | 300 | Na+_ion
6 | 0.0795031 | 0.4593366 | -0.0959717 | 2 | 1.999512 | 1 | 60 | 300 | Na+_ion
6 | 0.0631398 | 0.4605675 | -0.0768673 | 2 | 1.999512 | 1 | 60 | 300 | Na+_ion
6 | 0.050123 | 0.4574329 | -0.0587342 | 2 | 1.999512 | 1 | 60 | 300 | Na+_ion
6 | 0.0398326 | 0.4515955 | -0.0421487 | 2 | 1.999512 | 1 | 60 | 300 | Na+_ion
6 | 0.0316381 | 0.4472274 | -0.0272836 | 2 | 1.999512 | 1 | 60 | 300 | Na+_ion
6 | 0.025126 | 0.4403565 | -0.0141468 | 2 | 1.999512 | 1 | 60 | 300 | Na+_ion
6 | 0.019957 | 0.4335141 | -0.0032776 | 2 | 1.999512 | 1 | 60 | 300 | Na+_ion
6 | 0.015849 | 0.4277203 | 0.0060903 | 2 | 1.999512 | 1 | 60 | 300 | Na+_ion
6 | 0.01259 | 0.4239144 | 0.0144451 | 2 | 1.999512 | 1 | 60 | 300 | Na+_ion
6 | 0.0100006 | 0.4206661 | 0.0230714 | 2 | 1.999512 | 1 | 60 | 300 | Na+_ion