## Sheet1
Time(h) | Freq | Zreal | Zimag | ppm | mean_voltage | current | temperature | flow | Label
0 | 20015.62 | 0.0558071 | -0.0034411 | 2 | 1.976489 | 1 | 40 | 150 | Cu2+_ion
0 | 15890.62 | 0.0563315 | -0.0038294 | 2 | 1.976489 | 1 | 40 | 150 | Cu2+_ion
0 | 12609.38 | 0.0569368 | -0.0041827 | 2 | 1.976489 | 1 | 40 | 150 | Cu2+_ion
0 | 10078.13 | 0.0575506 | -0.0045029 | 2 | 1.976489 | 1 | 40 | 150 | Cu2+_ion
0 | 8015.625 | 0.0582316 | -0.0048114 | 2 | 1.976489 | 1 | 40 | 150 | Cu2+_ion
0 | 6328.125 | 0.0589601 | -0.0051455 | 2 | 1.976489 | 1 | 40 | 150 | Cu2+_ion
0 | 5015.625 | 0.0597429 | -0.0054628 | 2 | 1.976489 | 1 | 40 | 150 | Cu2+_ion
0 | 3984.375 | 0.0605802 | -0.0057837 | 2 | 1.976489 | 1 | 40 | 150 | Cu2+_ion
0 | 3170.956 | 0.0614572 | -0.006082 | 2 | 1.976489 | 1 | 40 | 150 | Cu2+_ion
0 | 2527.573 | 0.0623988 | -0.0063736 | 2 | 1.976489 | 1 | 40 | 150 | Cu2+_ion
0 | 1976.103 | 0.0634949 | -0.0066544 | 2 | 1.976489 | 1 | 40 | 150 | Cu2+_ion
0 | 1577.524 | 0.0645514 | -0.0068637 | 2 | 1.976489 | 1 | 40 | 150 | Cu2+_ion
0 | 1265.625 | 0.0656379 | -0.0070076 | 2 | 1.976489 | 1 | 40 | 150 | Cu2+_ion
0 | 998.264 | 0.0668469 | -0.0070591 | 2 | 1.976489 | 1 | 40 | 150 | Cu2+_ion
0 | 796.875 | 0.0679888 | -0.0070225 | 2 | 1.976489 | 1 | 40 | 150 | Cu2+_ion
0 | 627.7902 | 0.0691877 | -0.006894 | 2 | 1.976489 | 1 | 40 | 150 | Cu2+_ion
0 | 505.5147 | 0.070177 | -0.0067275 | 2 | 1.976489 | 1 | 40 | 150 | Cu2+_ion
0 | 397.9953 | 0.071206 | -0.0065005 | 2 | 1.976489 | 1 | 40 | 150 | Cu2+_ion
0 | 315.5048 | 0.0721387 | -0.0062663 | 2 | 1.976489 | 1 | 40 | 150 | Cu2+_ion
0 | 252.4038 | 0.0729361 | -0.0060719 | 2 | 1.976489 | 1 | 40 | 150 | Cu2+_ion
0 | 198.6229 | 0.0737189 | -0.0059208 | 2 | 1.976489 | 1 | 40 | 150 | Cu2+_ion
0 | 158.3615 | 0.0744367 | -0.0058443 | 2 | 1.976489 | 1 | 40 | 150 | Cu2+_ion
0 | 125.558 | 0.0751659 | -0.0058344 | 2 | 1.976489 | 1 | 40 | 150 | Cu2+_ion
0 | 100.4464 | 0.0758905 | -0.0058884 | 2 | 1.976489 | 1 | 40 | 150 | Cu2+_ion
0 | 79.00281 | 0.0766934 | -0.0060132 | 2 | 1.976489 | 1 | 40 | 150 | Cu2+_ion
0 | 63.3446 | 0.0775037 | -0.0061633 | 2 | 1.976489 | 1 | 40 | 150 | Cu2+_ion
0 | 50.22321 | 0.0783956 | -0.006321 | 2 | 1.976489 | 1 | 40 | 150 | Cu2+_ion
0 | 38.42213 | 0.0795362 | -0.0064602 | 2 | 1.976489 | 1 | 40 | 150 | Cu2+_ion
0 | 31.25 | 0.080443 | -0.0065578 | 2 | 1.976489 | 1 | 40 | 150 | Cu2+_ion
0 | 24.93351 | 0.0814058 | -0.0065884 | 2 | 1.976489 | 1 | 40 | 150 | Cu2+_ion
0 | 19.86229 | 0.0825654 | -0.0065327 | 2 | 1.976489 | 1 | 40 | 150 | Cu2+_ion
0 | 15.625 | 0.0836017 | -0.0064831 | 2 | 1.976489 | 1 | 40 | 150 | Cu2+_ion
0 | 12.40079 | 0.0845137 | -0.0064656 | 2 | 1.976489 | 1 | 40 | 150 | Cu2+_ion
0 | 9.93114 | 0.0853749 | -0.0064368 | 2 | 1.976489 | 1 | 40 | 150 | Cu2+_ion
0 | 7.944915 | 0.0863036 | -0.0063888 | 2 | 1.976489 | 1 | 40 | 150 | Cu2+_ion
0 | 6.317385 | 0.0872173 | -0.0063712 | 2 | 1.976489 | 1 | 40 | 150 | Cu2+_ion
0 | 5.008013 | 0.0881368 | -0.0063534 | 2 | 1.976489 | 1 | 40 | 150 | Cu2+_ion
0 | 3.945707 | 0.0890931 | -0.0063447 | 2 | 1.976489 | 1 | 40 | 150 | Cu2+_ion
0 | 3.158693 | 0.0899695 | -0.0063083 | 2 | 1.976489 | 1 | 40 | 150 | Cu2+_ion
0 | 2.504006 | 0.0908765 | -0.0062293 | 2 | 1.976489 | 1 | 40 | 150 | Cu2+_ion
0 | 1.998082 | 0.0917776 | -0.0060871 | 2 | 1.976489 | 1 | 40 | 150 | Cu2+_ion
0 | 1.584686 | 0.0927438 | -0.006023 | 2 | 1.976489 | 1 | 40 | 150 | Cu2+_ion
0 | 1.266892 | 0.0936961 | -0.0058972 | 2 | 1.976489 | 1 | 40 | 150 | Cu2+_ion
0 | 0.999041 | 0.0945781 | -0.0056105 | 2 | 1.976489 | 1 | 40 | 150 | Cu2+_ion
0 | 0.7923428 | 0.0954717 | -0.0054356 | 2 | 1.976489 | 1 | 40 | 150 | Cu2+_ion
0 | 0.6334459 | 0.0964229 | -0.0050894 | 2 | 1.976489 | 1 | 40 | 150 | Cu2+_ion
0 | 0.5040323 | 0.0972609 | -0.0047003 | 2 | 1.976489 | 1 | 40 | 150 | Cu2+_ion
0 | 0.400641 | 0.0979703 | -0.0042976 | 2 | 1.976489 | 1 | 40 | 150 | Cu2+_ion
0 | 0.316723 | 0.0987463 | -0.0036899 | 2 | 1.976489 | 1 | 40 | 150 | Cu2+_ion
0 | 0.2520161 | 0.0993112 | -0.0030061 | 2 | 1.976489 | 1 | 40 | 150 | Cu2+_ion
0 | 0.2003205 | 0.0996282 | -0.0021896 | 2 | 1.976489 | 1 | 40 | 150 | Cu2+_ion
0 | 0.1588983 | 0.0999433 | -0.0013886 | 2 | 1.976489 | 1 | 40 | 150 | Cu2+_ion
0 | 0.1260081 | 0.1000668 | -0.0005376 | 2 | 1.976489 | 1 | 40 | 150 | Cu2+_ion
0 | 0.1001603 | 0.1000556 | 0.0003377 | 2 | 1.976489 | 1 | 40 | 150 | Cu2+_ion
0 | 0.0794492 | 0.1000748 | 0.0010841 | 2 | 1.976489 | 1 | 40 | 150 | Cu2+_ion
0 | 0.0631739 | 0.0996059 | 0.0020094 | 2 | 1.976489 | 1 | 40 | 150 | Cu2+_ion
0 | 0.0501337 | 0.0992837 | 0.0028822 | 2 | 1.976489 | 1 | 40 | 150 | Cu2+_ion
0 | 0.0398258 | 0.098808 | 0.0035858 | 2 | 1.976489 | 1 | 40 | 150 | Cu2+_ion
0 | 0.0316296 | 0.0983514 | 0.0041412 | 2 | 1.976489 | 1 | 40 | 150 | Cu2+_ion
0 | 0.0251206 | 0.0978363 | 0.0046272 | 2 | 1.976489 | 1 | 40 | 150 | Cu2+_ion
0 | 0.0199553 | 0.0972736 | 0.0049967 | 2 | 1.976489 | 1 | 40 | 150 | Cu2+_ion
0 | 0.0158522 | 0.0964925 | 0.0052922 | 2 | 1.976489 | 1 | 40 | 150 | Cu2+_ion
0 | 0.0125907 | 0.0958191 | 0.0054562 | 2 | 1.976489 | 1 | 40 | 150 | Cu2+_ion
0 | 0.0100011 | 0.0953166 | 0.0055818 | 2 | 1.976489 | 1 | 40 | 150 | Cu2+_ion
2 | 20015.62 | 0.0559 | -0.0036667 | 2 | 1.986458 | 1 | 40 | 150 | Cu2+_ion
2 | 15890.62 | 0.0565033 | -0.0040758 | 2 | 1.986458 | 1 | 40 | 150 | Cu2+_ion
2 | 12609.38 | 0.0571844 | -0.0044231 | 2 | 1.986458 | 1 | 40 | 150 | Cu2+_ion
2 | 10078.13 | 0.0578786 | -0.0047304 | 2 | 1.986458 | 1 | 40 | 150 | Cu2+_ion
2 | 8015.625 | 0.0586098 | -0.0050228 | 2 | 1.986458 | 1 | 40 | 150 | Cu2+_ion
2 | 6328.125 | 0.0593772 | -0.0052843 | 2 | 1.986458 | 1 | 40 | 150 | Cu2+_ion
2 | 5015.625 | 0.0602063 | -0.0055403 | 2 | 1.986458 | 1 | 40 | 150 | Cu2+_ion
2 | 3984.375 | 0.061047 | -0.0057867 | 2 | 1.986458 | 1 | 40 | 150 | Cu2+_ion
2 | 3170.956 | 0.0619284 | -0.0060178 | 2 | 1.986458 | 1 | 40 | 150 | Cu2+_ion
2 | 2527.573 | 0.0628411 | -0.0062331 | 2 | 1.986458 | 1 | 40 | 150 | Cu2+_ion
2 | 1976.103 | 0.0638799 | -0.0064296 | 2 | 1.986458 | 1 | 40 | 150 | Cu2+_ion
2 | 1577.524 | 0.064899 | -0.0065843 | 2 | 1.986458 | 1 | 40 | 150 | Cu2+_ion
2 | 1265.625 | 0.0658997 | -0.0066753 | 2 | 1.986458 | 1 | 40 | 150 | Cu2+_ion
2 | 998.264 | 0.0670462 | -0.0067041 | 2 | 1.986458 | 1 | 40 | 150 | Cu2+_ion
2 | 796.875 | 0.0681075 | -0.0066486 | 2 | 1.986458 | 1 | 40 | 150 | Cu2+_ion
2 | 627.7902 | 0.0691792 | -0.0065182 | 2 | 1.986458 | 1 | 40 | 150 | Cu2+_ion
2 | 505.5147 | 0.0701334 | -0.0063619 | 2 | 1.986458 | 1 | 40 | 150 | Cu2+_ion
2 | 397.9953 | 0.0710859 | -0.0061551 | 2 | 1.986458 | 1 | 40 | 150 | Cu2+_ion
2 | 315.5048 | 0.0719051 | -0.0059532 | 2 | 1.986458 | 1 | 40 | 150 | Cu2+_ion
2 | 252.4038 | 0.0726601 | -0.0058057 | 2 | 1.986458 | 1 | 40 | 150 | Cu2+_ion
2 | 198.6229 | 0.0734111 | -0.00569 | 2 | 1.986458 | 1 | 40 | 150 | Cu2+_ion
2 | 158.3615 | 0.074108 | -0.0056577 | 2 | 1.986458 | 1 | 40 | 150 | Cu2+_ion
2 | 125.558 | 0.0748008 | -0.0056912 | 2 | 1.986458 | 1 | 40 | 150 | Cu2+_ion
2 | 100.4464 | 0.0755108 | -0.0058097 | 2 | 1.986458 | 1 | 40 | 150 | Cu2+_ion
2 | 79.00281 | 0.0762814 | -0.0059717 | 2 | 1.986458 | 1 | 40 | 150 | Cu2+_ion
2 | 63.3446 | 0.0770894 | -0.0061699 | 2 | 1.986458 | 1 | 40 | 150 | Cu2+_ion
2 | 50.22321 | 0.0780469 | -0.006362 | 2 | 1.986458 | 1 | 40 | 150 | Cu2+_ion
2 | 38.42213 | 0.0791748 | -0.0065619 | 2 | 1.986458 | 1 | 40 | 150 | Cu2+_ion
2 | 31.25 | 0.0800845 | -0.0066379 | 2 | 1.986458 | 1 | 40 | 150 | Cu2+_ion
2 | 24.93351 | 0.0810933 | -0.0067363 | 2 | 1.986458 | 1 | 40 | 150 | Cu2+_ion
2 | 19.86229 | 0.0822616 | -0.0066904 | 2 | 1.986458 | 1 | 40 | 150 | Cu2+_ion
2 | 15.625 | 0.0833106 | -0.0066678 | 2 | 1.986458 | 1 | 40 | 150 | Cu2+_ion
2 | 12.40079 | 0.0842787 | -0.0066516 | 2 | 1.986458 | 1 | 40 | 150 | Cu2+_ion
2 | 9.93114 | 0.085193 | -0.0066504 | 2 | 1.986458 | 1 | 40 | 150 | Cu2+_ion
2 | 7.944915 | 0.0860588 | -0.0066554 | 2 | 1.986458 | 1 | 40 | 150 | Cu2+_ion
2 | 6.317385 | 0.0870077 | -0.0066585 | 2 | 1.986458 | 1 | 40 | 150 | Cu2+_ion
2 | 5.008013 | 0.0879054 | -0.0066903 | 2 | 1.986458 | 1 | 40 | 150 | Cu2+_ion
2 | 3.945707 | 0.0889035 | -0.0066962 | 2 | 1.986458 | 1 | 40 | 150 | Cu2+_ion
2 | 3.158693 | 0.0898407 | -0.0066993 | 2 | 1.986458 | 1 | 40 | 150 | Cu2+_ion
2 | 2.504006 | 0.0907748 | -0.006608 | 2 | 1.986458 | 1 | 40 | 150 | Cu2+_ion
2 | 1.998082 | 0.0916747 | -0.0066379 | 2 | 1.986458 | 1 | 40 | 150 | Cu2+_ion
2 | 1.584686 | 0.0926663 | -0.0065792 | 2 | 1.986458 | 1 | 40 | 150 | Cu2+_ion
2 | 1.266892 | 0.0936688 | -0.0064419 | 2 | 1.986458 | 1 | 40 | 150 | Cu2+_ion
2 | 0.999041 | 0.0946163 | -0.0063835 | 2 | 1.986458 | 1 | 40 | 150 | Cu2+_ion
2 | 0.7923428 | 0.0956311 | -0.0061654 | 2 | 1.986458 | 1 | 40 | 150 | Cu2+_ion
2 | 0.6334459 | 0.0965869 | -0.005988 | 2 | 1.986458 | 1 | 40 | 150 | Cu2+_ion
2 | 0.5040323 | 0.0975499 | -0.0055321 | 2 | 1.986458 | 1 | 40 | 150 | Cu2+_ion
2 | 0.400641 | 0.098487 | -0.0052239 | 2 | 1.986458 | 1 | 40 | 150 | Cu2+_ion
2 | 0.316723 | 0.0993201 | -0.0045631 | 2 | 1.986458 | 1 | 40 | 150 | Cu2+_ion
2 | 0.2520161 | 0.1000099 | -0.0038877 | 2 | 1.986458 | 1 | 40 | 150 | Cu2+_ion
2 | 0.2003205 | 0.1004711 | -0.0029273 | 2 | 1.986458 | 1 | 40 | 150 | Cu2+_ion
2 | 0.1588983 | 0.1009078 | -0.0020714 | 2 | 1.986458 | 1 | 40 | 150 | Cu2+_ion
2 | 0.1260081 | 0.1009478 | -0.0011036 | 2 | 1.986458 | 1 | 40 | 150 | Cu2+_ion
2 | 0.1001603 | 0.1010346 | -0.0001183 | 2 | 1.986458 | 1 | 40 | 150 | Cu2+_ion
2 | 0.0794492 | 0.1008391 | 0.0009193 | 2 | 1.986458 | 1 | 40 | 150 | Cu2+_ion
2 | 0.0631739 | 0.100045 | 0.0018521 | 2 | 1.986458 | 1 | 40 | 150 | Cu2+_ion
2 | 0.0501337 | 0.099592 | 0.0026674 | 2 | 1.986458 | 1 | 40 | 150 | Cu2+_ion
2 | 0.0398258 | 0.098784 | 0.0033797 | 2 | 1.986458 | 1 | 40 | 150 | Cu2+_ion
2 | 0.0316296 | 0.0980736 | 0.0039637 | 2 | 1.986458 | 1 | 40 | 150 | Cu2+_ion
2 | 0.0251206 | 0.0973634 | 0.0044301 | 2 | 1.986458 | 1 | 40 | 150 | Cu2+_ion
2 | 0.0199553 | 0.0967344 | 0.0047492 | 2 | 1.986458 | 1 | 40 | 150 | Cu2+_ion
2 | 0.0158522 | 0.0960513 | 0.0048414 | 2 | 1.986458 | 1 | 40 | 150 | Cu2+_ion
2 | 0.0125907 | 0.0955343 | 0.0051345 | 2 | 1.986458 | 1 | 40 | 150 | Cu2+_ion
2 | 0.0100011 | 0.0949916 | 0.0051566 | 2 | 1.986458 | 1 | 40 | 150 | Cu2+_ion
4 | 20015.62 | 0.0560017 | -0.0039631 | 2 | 1.997556 | 1 | 40 | 150 | Cu2+_ion
4 | 15890.62 | 0.0566903 | -0.0043748 | 2 | 1.997556 | 1 | 40 | 150 | Cu2+_ion
4 | 12609.38 | 0.0574437 | -0.0047382 | 2 | 1.997556 | 1 | 40 | 150 | Cu2+_ion
4 | 10078.13 | 0.0582313 | -0.0050106 | 2 | 1.997556 | 1 | 40 | 150 | Cu2+_ion
4 | 8015.625 | 0.0590339 | -0.0052565 | 2 | 1.997556 | 1 | 40 | 150 | Cu2+_ion
4 | 6328.125 | 0.0598861 | -0.0054734 | 2 | 1.997556 | 1 | 40 | 150 | Cu2+_ion
4 | 5015.625 | 0.0607384 | -0.0056493 | 2 | 1.997556 | 1 | 40 | 150 | Cu2+_ion
4 | 3984.375 | 0.0616068 | -0.0058105 | 2 | 1.997556 | 1 | 40 | 150 | Cu2+_ion
4 | 3170.956 | 0.0624727 | -0.0059578 | 2 | 1.997556 | 1 | 40 | 150 | Cu2+_ion
4 | 2527.573 | 0.0633574 | -0.0060768 | 2 | 1.997556 | 1 | 40 | 150 | Cu2+_ion
4 | 1976.103 | 0.0643574 | -0.0062179 | 2 | 1.997556 | 1 | 40 | 150 | Cu2+_ion
4 | 1577.524 | 0.0653319 | -0.0063197 | 2 | 1.997556 | 1 | 40 | 150 | Cu2+_ion
4 | 1265.625 | 0.0662822 | -0.0063485 | 2 | 1.997556 | 1 | 40 | 150 | Cu2+_ion
4 | 998.264 | 0.0673215 | -0.006345 | 2 | 1.997556 | 1 | 40 | 150 | Cu2+_ion
4 | 796.875 | 0.0682753 | -0.0062701 | 2 | 1.997556 | 1 | 40 | 150 | Cu2+_ion
4 | 627.7902 | 0.0693143 | -0.0061366 | 2 | 1.997556 | 1 | 40 | 150 | Cu2+_ion
4 | 505.5147 | 0.0701475 | -0.0059932 | 2 | 1.997556 | 1 | 40 | 150 | Cu2+_ion
4 | 397.9953 | 0.0710199 | -0.0058172 | 2 | 1.997556 | 1 | 40 | 150 | Cu2+_ion
4 | 315.5048 | 0.0717999 | -0.0056666 | 2 | 1.997556 | 1 | 40 | 150 | Cu2+_ion
4 | 252.4038 | 0.0724871 | -0.0055604 | 2 | 1.997556 | 1 | 40 | 150 | Cu2+_ion
4 | 198.6229 | 0.0731776 | -0.0055015 | 2 | 1.997556 | 1 | 40 | 150 | Cu2+_ion
4 | 158.3615 | 0.0738339 | -0.0055274 | 2 | 1.997556 | 1 | 40 | 150 | Cu2+_ion
4 | 125.558 | 0.0745119 | -0.005628 | 2 | 1.997556 | 1 | 40 | 150 | Cu2+_ion
4 | 100.4464 | 0.0752074 | -0.0057851 | 2 | 1.997556 | 1 | 40 | 150 | Cu2+_ion
4 | 79.00281 | 0.0760057 | -0.0060142 | 2 | 1.997556 | 1 | 40 | 150 | Cu2+_ion
4 | 63.3446 | 0.0768393 | -0.0062474 | 2 | 1.997556 | 1 | 40 | 150 | Cu2+_ion
4 | 50.22321 | 0.0777863 | -0.0065166 | 2 | 1.997556 | 1 | 40 | 150 | Cu2+_ion
4 | 38.42213 | 0.078958 | -0.006752 | 2 | 1.997556 | 1 | 40 | 150 | Cu2+_ion
4 | 31.25 | 0.0798897 | -0.0068626 | 2 | 1.997556 | 1 | 40 | 150 | Cu2+_ion
4 | 24.93351 | 0.080974 | -0.0070006 | 2 | 1.997556 | 1 | 40 | 150 | Cu2+_ion
4 | 19.86229 | 0.0821372 | -0.0069559 | 2 | 1.997556 | 1 | 40 | 150 | Cu2+_ion
4 | 15.625 | 0.0832212 | -0.0069865 | 2 | 1.997556 | 1 | 40 | 150 | Cu2+_ion
4 | 12.40079 | 0.0842584 | -0.0069947 | 2 | 1.997556 | 1 | 40 | 150 | Cu2+_ion
4 | 9.93114 | 0.0851569 | -0.0070565 | 2 | 1.997556 | 1 | 40 | 150 | Cu2+_ion
4 | 7.944915 | 0.0861186 | -0.0071 | 2 | 1.997556 | 1 | 40 | 150 | Cu2+_ion
4 | 6.317385 | 0.0870501 | -0.007158 | 2 | 1.997556 | 1 | 40 | 150 | Cu2+_ion
4 | 5.008013 | 0.0880506 | -0.0072524 | 2 | 1.997556 | 1 | 40 | 150 | Cu2+_ion
4 | 3.945707 | 0.0891053 | -0.0073204 | 2 | 1.997556 | 1 | 40 | 150 | Cu2+_ion
4 | 3.158693 | 0.0900752 | -0.007408 | 2 | 1.997556 | 1 | 40 | 150 | Cu2+_ion
4 | 2.504006 | 0.0910996 | -0.0074394 | 2 | 1.997556 | 1 | 40 | 150 | Cu2+_ion
4 | 1.998082 | 0.0920332 | -0.0075224 | 2 | 1.997556 | 1 | 40 | 150 | Cu2+_ion
4 | 1.584686 | 0.0931568 | -0.0075924 | 2 | 1.997556 | 1 | 40 | 150 | Cu2+_ion
4 | 1.266892 | 0.0942337 | -0.0075159 | 2 | 1.997556 | 1 | 40 | 150 | Cu2+_ion
4 | 0.999041 | 0.0953363 | -0.0075258 | 2 | 1.997556 | 1 | 40 | 150 | Cu2+_ion
4 | 0.7923428 | 0.0965028 | -0.0074205 | 2 | 1.997556 | 1 | 40 | 150 | Cu2+_ion
4 | 0.6334459 | 0.0976842 | -0.0073081 | 2 | 1.997556 | 1 | 40 | 150 | Cu2+_ion
4 | 0.5040323 | 0.098759 | -0.0070043 | 2 | 1.997556 | 1 | 40 | 150 | Cu2+_ion
4 | 0.400641 | 0.0998656 | -0.0067186 | 2 | 1.997556 | 1 | 40 | 150 | Cu2+_ion
4 | 0.316723 | 0.1009192 | -0.0060521 | 2 | 1.997556 | 1 | 40 | 150 | Cu2+_ion
4 | 0.2520161 | 0.1018567 | -0.0054026 | 2 | 1.997556 | 1 | 40 | 150 | Cu2+_ion
4 | 0.2003205 | 0.1026806 | -0.0045114 | 2 | 1.997556 | 1 | 40 | 150 | Cu2+_ion
4 | 0.1588983 | 0.1030583 | -0.0034224 | 2 | 1.997556 | 1 | 40 | 150 | Cu2+_ion
4 | 0.1260081 | 0.1034091 | -0.0021045 | 2 | 1.997556 | 1 | 40 | 150 | Cu2+_ion
4 | 0.1001603 | 0.103537 | -0.0009566 | 2 | 1.997556 | 1 | 40 | 150 | Cu2+_ion
4 | 0.0794492 | 0.1034722 | 0.0003278 | 2 | 1.997556 | 1 | 40 | 150 | Cu2+_ion
4 | 0.0631739 | 0.1027627 | 0.0014612 | 2 | 1.997556 | 1 | 40 | 150 | Cu2+_ion
4 | 0.0501337 | 0.1019642 | 0.00261 | 2 | 1.997556 | 1 | 40 | 150 | Cu2+_ion
4 | 0.0398258 | 0.1010808 | 0.003425 | 2 | 1.997556 | 1 | 40 | 150 | Cu2+_ion
4 | 0.0316296 | 0.1001131 | 0.0040949 | 2 | 1.997556 | 1 | 40 | 150 | Cu2+_ion
4 | 0.0251206 | 0.0993544 | 0.004599 | 2 | 1.997556 | 1 | 40 | 150 | Cu2+_ion
4 | 0.0199553 | 0.0983921 | 0.0049011 | 2 | 1.997556 | 1 | 40 | 150 | Cu2+_ion
4 | 0.0158522 | 0.0974761 | 0.0051355 | 2 | 1.997556 | 1 | 40 | 150 | Cu2+_ion
4 | 0.0125907 | 0.0966949 | 0.0052578 | 2 | 1.997556 | 1 | 40 | 150 | Cu2+_ion
4 | 0.0100011 | 0.0958737 | 0.0052886 | 2 | 1.997556 | 1 | 40 | 150 | Cu2+_ion
6 | 20015.62 | 0.0560936 | -0.0042727 | 2 | 2.010565 | 1 | 40 | 150 | Cu2+_ion
6 | 15890.62 | 0.0568532 | -0.0047129 | 2 | 2.010565 | 1 | 40 | 150 | Cu2+_ion
6 | 12609.38 | 0.0576952 | -0.0050669 | 2 | 2.010565 | 1 | 40 | 150 | Cu2+_ion
6 | 10078.13 | 0.0585471 | -0.0053314 | 2 | 2.010565 | 1 | 40 | 150 | Cu2+_ion
6 | 8015.625 | 0.0594213 | -0.0055311 | 2 | 2.010565 | 1 | 40 | 150 | Cu2+_ion
6 | 6328.125 | 0.0603343 | -0.0056719 | 2 | 2.010565 | 1 | 40 | 150 | Cu2+_ion
6 | 5015.625 | 0.061218 | -0.0057755 | 2 | 2.010565 | 1 | 40 | 150 | Cu2+_ion
6 | 3984.375 | 0.0620765 | -0.0058604 | 2 | 2.010565 | 1 | 40 | 150 | Cu2+_ion
6 | 3170.956 | 0.062967 | -0.0059205 | 2 | 2.010565 | 1 | 40 | 150 | Cu2+_ion
6 | 2527.573 | 0.0638347 | -0.0059879 | 2 | 2.010565 | 1 | 40 | 150 | Cu2+_ion
6 | 1976.103 | 0.0648018 | -0.0060476 | 2 | 2.010565 | 1 | 40 | 150 | Cu2+_ion
6 | 1577.524 | 0.065691 | -0.0060659 | 2 | 2.010565 | 1 | 40 | 150 | Cu2+_ion
6 | 1265.625 | 0.0666166 | -0.0060797 | 2 | 2.010565 | 1 | 40 | 150 | Cu2+_ion
6 | 998.264 | 0.0675606 | -0.0060338 | 2 | 2.010565 | 1 | 40 | 150 | Cu2+_ion
6 | 796.875 | 0.0684475 | -0.0059454 | 2 | 2.010565 | 1 | 40 | 150 | Cu2+_ion
6 | 627.7902 | 0.0693539 | -0.0058244 | 2 | 2.010565 | 1 | 40 | 150 | Cu2+_ion
6 | 505.5147 | 0.0701198 | -0.0057094 | 2 | 2.010565 | 1 | 40 | 150 | Cu2+_ion
6 | 397.9953 | 0.0709403 | -0.0055699 | 2 | 2.010565 | 1 | 40 | 150 | Cu2+_ion
6 | 315.5048 | 0.071645 | -0.0054724 | 2 | 2.010565 | 1 | 40 | 150 | Cu2+_ion
6 | 252.4038 | 0.0723035 | -0.0054177 | 2 | 2.010565 | 1 | 40 | 150 | Cu2+_ion
6 | 198.6229 | 0.0729998 | -0.005433 | 2 | 2.010565 | 1 | 40 | 150 | Cu2+_ion
6 | 158.3615 | 0.0736043 | -0.0055188 | 2 | 2.010565 | 1 | 40 | 150 | Cu2+_ion
6 | 125.558 | 0.0743042 | -0.0056863 | 2 | 2.010565 | 1 | 40 | 150 | Cu2+_ion
6 | 100.4464 | 0.075021 | -0.0058979 | 2 | 2.010565 | 1 | 40 | 150 | Cu2+_ion
6 | 79.00281 | 0.0758447 | -0.0061949 | 2 | 2.010565 | 1 | 40 | 150 | Cu2+_ion
6 | 63.3446 | 0.0766917 | -0.0064853 | 2 | 2.010565 | 1 | 40 | 150 | Cu2+_ion
6 | 50.22321 | 0.0776603 | -0.0067636 | 2 | 2.010565 | 1 | 40 | 150 | Cu2+_ion
6 | 38.42213 | 0.0788874 | -0.0070918 | 2 | 2.010565 | 1 | 40 | 150 | Cu2+_ion
6 | 31.25 | 0.079859 | -0.0072692 | 2 | 2.010565 | 1 | 40 | 150 | Cu2+_ion
6 | 24.93351 | 0.0809539 | -0.0073906 | 2 | 2.010565 | 1 | 40 | 150 | Cu2+_ion
6 | 19.86229 | 0.0822458 | -0.0074129 | 2 | 2.010565 | 1 | 40 | 150 | Cu2+_ion
6 | 15.625 | 0.0834202 | -0.0074795 | 2 | 2.010565 | 1 | 40 | 150 | Cu2+_ion
6 | 12.40079 | 0.0845039 | -0.0075274 | 2 | 2.010565 | 1 | 40 | 150 | Cu2+_ion
6 | 9.93114 | 0.0854502 | -0.0076396 | 2 | 2.010565 | 1 | 40 | 150 | Cu2+_ion
6 | 7.944915 | 0.0865046 | -0.0077008 | 2 | 2.010565 | 1 | 40 | 150 | Cu2+_ion
6 | 6.317385 | 0.0875093 | -0.0078119 | 2 | 2.010565 | 1 | 40 | 150 | Cu2+_ion
6 | 5.008013 | 0.088578 | -0.0079274 | 2 | 2.010565 | 1 | 40 | 150 | Cu2+_ion
6 | 3.945707 | 0.0896593 | -0.0080737 | 2 | 2.010565 | 1 | 40 | 150 | Cu2+_ion
6 | 3.158693 | 0.0907449 | -0.008179 | 2 | 2.010565 | 1 | 40 | 150 | Cu2+_ion
6 | 2.504006 | 0.0918519 | -0.0083114 | 2 | 2.010565 | 1 | 40 | 150 | Cu2+_ion
6 | 1.998082 | 0.0929129 | -0.0084025 | 2 | 2.010565 | 1 | 40 | 150 | Cu2+_ion
6 | 1.584686 | 0.0941961 | -0.0084998 | 2 | 2.010565 | 1 | 40 | 150 | Cu2+_ion
6 | 1.266892 | 0.0952813 | -0.0086331 | 2 | 2.010565 | 1 | 40 | 150 | Cu2+_ion
6 | 0.999041 | 0.0965773 | -0.0086016 | 2 | 2.010565 | 1 | 40 | 150 | Cu2+_ion
6 | 0.7923428 | 0.0979281 | -0.0086998 | 2 | 2.010565 | 1 | 40 | 150 | Cu2+_ion
6 | 0.6334459 | 0.0991547 | -0.0086825 | 2 | 2.010565 | 1 | 40 | 150 | Cu2+_ion
6 | 0.5040323 | 0.1005805 | -0.0085725 | 2 | 2.010565 | 1 | 40 | 150 | Cu2+_ion
6 | 0.400641 | 0.1019899 | -0.0084489 | 2 | 2.010565 | 1 | 40 | 150 | Cu2+_ion
6 | 0.316723 | 0.1035249 | -0.0080303 | 2 | 2.010565 | 1 | 40 | 150 | Cu2+_ion
6 | 0.2520161 | 0.1048669 | -0.0074376 | 2 | 2.010565 | 1 | 40 | 150 | Cu2+_ion
6 | 0.2003205 | 0.1058512 | -0.0063895 | 2 | 2.010565 | 1 | 40 | 150 | Cu2+_ion
6 | 0.1588983 | 0.1068043 | -0.0051749 | 2 | 2.010565 | 1 | 40 | 150 | Cu2+_ion
6 | 0.1260081 | 0.1075617 | -0.0037755 | 2 | 2.010565 | 1 | 40 | 150 | Cu2+_ion
6 | 0.1001603 | 0.1079426 | -0.0022411 | 2 | 2.010565 | 1 | 40 | 150 | Cu2+_ion
6 | 0.0794492 | 0.1078209 | -0.0005329 | 2 | 2.010565 | 1 | 40 | 150 | Cu2+_ion
6 | 0.0631739 | 0.107224 | 0.0009226 | 2 | 2.010565 | 1 | 40 | 150 | Cu2+_ion
6 | 0.0501337 | 0.1064053 | 0.0024038 | 2 | 2.010565 | 1 | 40 | 150 | Cu2+_ion
6 | 0.0398258 | 0.1054229 | 0.0034163 | 2 | 2.010565 | 1 | 40 | 150 | Cu2+_ion
6 | 0.0316296 | 0.1043714 | 0.0043292 | 2 | 2.010565 | 1 | 40 | 150 | Cu2+_ion
6 | 0.0251206 | 0.1034806 | 0.0049467 | 2 | 2.010565 | 1 | 40 | 150 | Cu2+_ion
6 | 0.0199553 | 0.1024294 | 0.0054277 | 2 | 2.010565 | 1 | 40 | 150 | Cu2+_ion
6 | 0.0158522 | 0.1013621 | 0.0057194 | 2 | 2.010565 | 1 | 40 | 150 | Cu2+_ion
6 | 0.0125907 | 0.1006861 | 0.0059545 | 2 | 2.010565 | 1 | 40 | 150 | Cu2+_ion
6 | 0.0100011 | 0.0999103 | 0.0061215 | 2 | 2.010565 | 1 | 40 | 150 | Cu2+_ion