## Sheet1
Time(h) | Freq | Zreal | Zimag | ppm | mean_voltage | current | temperature | flow | Label
0 | 20000 | 0.04010873 | -0.002246578 | 0 | 1.742686 | 1 | 60 | 150 | no_ion
0 | 15890 | 0.04053768 | -0.001942726 | 0 | 1.742686 | 1 | 60 | 150 | no_ion
0 | 12619 | 0.04088768 | -0.001634983 | 0 | 1.742686 | 1 | 60 | 150 | no_ion
0 | 10020 | 0.04110031 | -0.001428397 | 0 | 1.742686 | 1 | 60 | 150 | no_ion
0 | 7962 | 0.04140644 | -0.001095079 | 0 | 1.742686 | 1 | 60 | 150 | no_ion
0 | 6324.6 | 0.04156168 | -0.0008992785 | 0 | 1.742686 | 1 | 60 | 150 | no_ion
0 | 5023.8 | 0.04174441 | -0.0007325084 | 0 | 1.742686 | 1 | 60 | 150 | no_ion
0 | 3991 | 0.04187317 | -0.0006911811 | 0 | 1.742686 | 1 | 60 | 150 | no_ion
0 | 3169.8 | 0.04194634 | -0.0006751802 | 0 | 1.742686 | 1 | 60 | 150 | no_ion
0 | 2517.9 | 0.04204974 | -0.0007053052 | 0 | 1.742686 | 1 | 60 | 150 | no_ion
0 | 2000 | 0.04216079 | -0.0007379017 | 0 | 1.742686 | 1 | 60 | 150 | no_ion
0 | 1588.7 | 0.04221575 | -0.0007684718 | 0 | 1.742686 | 1 | 60 | 150 | no_ion
0 | 1261.9 | 0.04231533 | -0.0008413754 | 0 | 1.742686 | 1 | 60 | 150 | no_ion
0 | 1002.4 | 0.04242507 | -0.0009585434 | 0 | 1.742686 | 1 | 60 | 150 | no_ion
0 | 796.21 | 0.04250974 | -0.001079118 | 0 | 1.742686 | 1 | 60 | 150 | no_ion
0 | 632.46 | 0.04268571 | -0.0011978 | 0 | 1.742686 | 1 | 60 | 150 | no_ion
0 | 502.38 | 0.04279049 | -0.001333588 | 0 | 1.742686 | 1 | 60 | 150 | no_ion
0 | 399.05 | 0.04300919 | -0.001493866 | 0 | 1.742686 | 1 | 60 | 150 | no_ion
0 | 316.98 | 0.04321631 | -0.001648461 | 0 | 1.742686 | 1 | 60 | 150 | no_ion
0 | 251.79 | 0.04339633 | -0.001870915 | 0 | 1.742686 | 1 | 60 | 150 | no_ion
0 | 200 | 0.0436587 | -0.00206246 | 0 | 1.742686 | 1 | 60 | 150 | no_ion
0 | 158.87 | 0.04395987 | -0.002310158 | 0 | 1.742686 | 1 | 60 | 150 | no_ion
0 | 126.19 | 0.04425881 | -0.002557963 | 0 | 1.742686 | 1 | 60 | 150 | no_ion
0 | 100.24 | 0.04465869 | -0.002823206 | 0 | 1.742686 | 1 | 60 | 150 | no_ion
0 | 79.621 | 0.04514628 | -0.003084688 | 0 | 1.742686 | 1 | 60 | 150 | no_ion
0 | 63.246 | 0.04571186 | -0.003311703 | 0 | 1.742686 | 1 | 60 | 150 | no_ion
0 | 50.238 | 0.04634292 | -0.003503075 | 0 | 1.742686 | 1 | 60 | 150 | no_ion
0 | 39.905 | 0.0470038 | -0.003622672 | 0 | 1.742686 | 1 | 60 | 150 | no_ion
0 | 31.698 | 0.04766378 | -0.003676962 | 0 | 1.742686 | 1 | 60 | 150 | no_ion
0 | 25.179 | 0.04831631 | -0.003664659 | 0 | 1.742686 | 1 | 60 | 150 | no_ion
0 | 20 | 0.04897611 | -0.003585387 | 0 | 1.742686 | 1 | 60 | 150 | no_ion
0 | 15.887 | 0.04964843 | -0.003438254 | 0 | 1.742686 | 1 | 60 | 150 | no_ion
0 | 12.619 | 0.05025861 | -0.00337142 | 0 | 1.742686 | 1 | 60 | 150 | no_ion
0 | 10.024 | 0.05084702 | -0.00328146 | 0 | 1.742686 | 1 | 60 | 150 | no_ion
0 | 7.9621 | 0.05128686 | -0.003329211 | 0 | 1.742686 | 1 | 60 | 150 | no_ion
0 | 6.3246 | 0.05175718 | -0.003337367 | 0 | 1.742686 | 1 | 60 | 150 | no_ion
0 | 5.0238 | 0.05239371 | -0.003345906 | 0 | 1.742686 | 1 | 60 | 150 | no_ion
0 | 3.9905 | 0.05274384 | -0.003331946 | 0 | 1.742686 | 1 | 60 | 150 | no_ion
0 | 3.1698 | 0.05348986 | -0.003423095 | 0 | 1.742686 | 1 | 60 | 150 | no_ion
0 | 2.5179 | 0.05400776 | -0.003397286 | 0 | 1.742686 | 1 | 60 | 150 | no_ion
0 | 2 | 0.05448633 | -0.003468683 | 0 | 1.742686 | 1 | 60 | 150 | no_ion
0 | 1.5887 | 0.05531612 | -0.003486526 | 0 | 1.742686 | 1 | 60 | 150 | no_ion
0 | 1.2619 | 0.05571025 | -0.003411418 | 0 | 1.742686 | 1 | 60 | 150 | no_ion
0 | 1.0024 | 0.05642032 | -0.003597453 | 0 | 1.742686 | 1 | 60 | 150 | no_ion
0 | 0.79621 | 0.05687517 | -0.003649848 | 0 | 1.742686 | 1 | 60 | 150 | no_ion
0 | 0.63246 | 0.05820229 | -0.003888544 | 0 | 1.742686 | 1 | 60 | 150 | no_ion
0 | 0.50238 | 0.05832949 | -0.003653203 | 0 | 1.742686 | 1 | 60 | 150 | no_ion
0 | 0.39905 | 0.05873503 | -0.003059862 | 0 | 1.742686 | 1 | 60 | 150 | no_ion
0 | 0.31623 | 0.05959729 | -0.00327884 | 0 | 1.742686 | 1 | 60 | 150 | no_ion
0 | 0.25119 | 0.06014491 | -0.003369092 | 0 | 1.742686 | 1 | 60 | 150 | no_ion
0 | 0.2 | 0.0604564 | -0.002859267 | 0 | 1.742686 | 1 | 60 | 150 | no_ion
0 | 0.15849 | 0.06103097 | -0.002916034 | 0 | 1.742686 | 1 | 60 | 150 | no_ion
0 | 0.12619 | 0.06182234 | -0.002465743 | 0 | 1.742686 | 1 | 60 | 150 | no_ion
0 | 0.1 | 0.06185992 | -0.00200634 | 0 | 1.742686 | 1 | 60 | 150 | no_ion
0 | 0.079621 | 0.06214564 | -0.001759028 | 0 | 1.742686 | 1 | 60 | 150 | no_ion
0 | 0.063246 | 0.06208476 | -0.001713662 | 0 | 1.742686 | 1 | 60 | 150 | no_ion
0 | 0.050238 | 0.06208223 | -0.001345561 | 0 | 1.742686 | 1 | 60 | 150 | no_ion
0 | 0.039905 | 0.06248587 | -0.001055709 | 0 | 1.742686 | 1 | 60 | 150 | no_ion
0 | 0.031698 | 0.06299059 | -0.001234068 | 0 | 1.742686 | 1 | 60 | 150 | no_ion
0 | 0.025179 | 0.06299913 | -0.0006041204 | 0 | 1.742686 | 1 | 60 | 150 | no_ion
0 | 0.02 | 0.06308126 | -0.0006916552 | 0 | 1.742686 | 1 | 60 | 150 | no_ion
0 | 0.015887 | 0.06284495 | -0.0005567746 | 0 | 1.742686 | 1 | 60 | 150 | no_ion
0 | 0.012619 | 0.0626068 | -0.0001582527 | 0 | 1.742686 | 1 | 60 | 150 | no_ion
0 | 0.010024 | 0.06331561 | -0.0002563081 | 0 | 1.742686 | 1 | 60 | 150 | no_ion
2 | 20000 | -1.379533e-12 | -1.581298e-12 | 0 | 1.739133 | 1 | 60 | 150 | no_ion
2 | 15890 | 0.04068145 | -0.001951875 | 0 | 1.739133 | 1 | 60 | 150 | no_ion
2 | 12619 | 0.04095503 | -0.001638158 | 0 | 1.739133 | 1 | 60 | 150 | no_ion
2 | 10020 | 0.0413025 | -0.001306751 | 0 | 1.739133 | 1 | 60 | 150 | no_ion
2 | 7962 | 0.04149478 | -0.001103593 | 0 | 1.739133 | 1 | 60 | 150 | no_ion
2 | 6324.6 | 0.04168277 | -0.0009021767 | 0 | 1.739133 | 1 | 60 | 150 | no_ion
2 | 5023.8 | 0.04188977 | -0.0007366521 | 0 | 1.739133 | 1 | 60 | 150 | no_ion
2 | 3991 | 0.04204185 | -0.0006878915 | 0 | 1.739133 | 1 | 60 | 150 | no_ion
2 | 3169.8 | 0.04214006 | -0.0006755713 | 0 | 1.739133 | 1 | 60 | 150 | no_ion
2 | 2517.9 | 0.04226537 | -0.0007134208 | 0 | 1.739133 | 1 | 60 | 150 | no_ion
2 | 2000 | 0.04240484 | -0.0007467133 | 0 | 1.739133 | 1 | 60 | 150 | no_ion
2 | 1588.7 | 0.04247011 | -0.0007661206 | 0 | 1.739133 | 1 | 60 | 150 | no_ion
2 | 1261.9 | 0.04256815 | -0.0008978852 | 0 | 1.739133 | 1 | 60 | 150 | no_ion
2 | 1002.4 | 0.04266905 | -0.0009783581 | 0 | 1.739133 | 1 | 60 | 150 | no_ion
2 | 796.21 | 0.04279376 | -0.001093 | 0 | 1.739133 | 1 | 60 | 150 | no_ion
2 | 632.46 | 0.0429372 | -0.001222061 | 0 | 1.739133 | 1 | 60 | 150 | no_ion
2 | 502.38 | 0.04309795 | -0.001357162 | 0 | 1.739133 | 1 | 60 | 150 | no_ion
2 | 399.05 | 0.04327912 | -0.001518647 | 0 | 1.739133 | 1 | 60 | 150 | no_ion
2 | 316.98 | 0.04348646 | -0.001674779 | 0 | 1.739133 | 1 | 60 | 150 | no_ion
2 | 251.79 | 0.04372123 | -0.001876984 | 0 | 1.739133 | 1 | 60 | 150 | no_ion
2 | 200 | 0.04391584 | -0.002088939 | 0 | 1.739133 | 1 | 60 | 150 | no_ion
2 | 158.87 | 0.04423242 | -0.002357592 | 0 | 1.739133 | 1 | 60 | 150 | no_ion
2 | 126.19 | 0.04456841 | -0.002608052 | 0 | 1.739133 | 1 | 60 | 150 | no_ion
2 | 100.24 | 0.04498322 | -0.002872769 | 0 | 1.739133 | 1 | 60 | 150 | no_ion
2 | 79.621 | 0.04547201 | -0.003134059 | 0 | 1.739133 | 1 | 60 | 150 | no_ion
2 | 63.246 | 0.04602463 | -0.003371195 | 0 | 1.739133 | 1 | 60 | 150 | no_ion
2 | 50.238 | 0.046675 | -0.003568922 | 0 | 1.739133 | 1 | 60 | 150 | no_ion
2 | 39.905 | 0.0473549 | -0.003695728 | 0 | 1.739133 | 1 | 60 | 150 | no_ion
2 | 31.698 | 0.0480297 | -0.003760766 | 0 | 1.739133 | 1 | 60 | 150 | no_ion
2 | 25.179 | 0.04870436 | -0.003758481 | 0 | 1.739133 | 1 | 60 | 150 | no_ion
2 | 20 | 0.04939052 | -0.003693031 | 0 | 1.739133 | 1 | 60 | 150 | no_ion
2 | 15.887 | 0.05009335 | -0.003565631 | 0 | 1.739133 | 1 | 60 | 150 | no_ion
2 | 12.619 | 0.0506921 | -0.003582821 | 0 | 1.739133 | 1 | 60 | 150 | no_ion
2 | 10.024 | 0.05132613 | -0.003511597 | 0 | 1.739133 | 1 | 60 | 150 | no_ion
2 | 7.9621 | 0.0517958 | -0.003458873 | 0 | 1.739133 | 1 | 60 | 150 | no_ion
2 | 6.3246 | 0.05239213 | -0.003559143 | 0 | 1.739133 | 1 | 60 | 150 | no_ion
2 | 5.0238 | 0.05286546 | -0.003532075 | 0 | 1.739133 | 1 | 60 | 150 | no_ion
2 | 3.9905 | 0.0533942 | -0.003539363 | 0 | 1.739133 | 1 | 60 | 150 | no_ion
2 | 3.1698 | 0.05410299 | -0.003660552 | 0 | 1.739133 | 1 | 60 | 150 | no_ion
2 | 2.5179 | 0.05464174 | -0.003618687 | 0 | 1.739133 | 1 | 60 | 150 | no_ion
2 | 2 | 0.05521453 | -0.003710731 | 0 | 1.739133 | 1 | 60 | 150 | no_ion
2 | 1.5887 | 0.05574868 | -0.003812008 | 0 | 1.739133 | 1 | 60 | 150 | no_ion
2 | 1.2619 | 0.05662544 | -0.003788484 | 0 | 1.739133 | 1 | 60 | 150 | no_ion
2 | 1.0024 | 0.05715656 | -0.003995067 | 0 | 1.739133 | 1 | 60 | 150 | no_ion
2 | 0.79621 | 0.05765639 | -0.004062709 | 0 | 1.739133 | 1 | 60 | 150 | no_ion
2 | 0.63246 | 0.05823915 | -0.003735734 | 0 | 1.739133 | 1 | 60 | 150 | no_ion
2 | 0.50238 | 0.05939968 | -0.00400654 | 0 | 1.739133 | 1 | 60 | 150 | no_ion
2 | 0.39905 | 0.05995072 | -0.003682102 | 0 | 1.739133 | 1 | 60 | 150 | no_ion
2 | 0.31623 | 0.06034302 | -0.003619782 | 0 | 1.739133 | 1 | 60 | 150 | no_ion
2 | 0.25119 | 0.06145345 | -0.003603025 | 0 | 1.739133 | 1 | 60 | 150 | no_ion
2 | 0.2 | 0.06188389 | -0.003204953 | 0 | 1.739133 | 1 | 60 | 150 | no_ion
2 | 0.15849 | 0.06193769 | -0.003114805 | 0 | 1.739133 | 1 | 60 | 150 | no_ion
2 | 0.12619 | 0.0628999 | -0.002754934 | 0 | 1.739133 | 1 | 60 | 150 | no_ion
2 | 0.1 | 0.06321473 | -0.002671636 | 0 | 1.739133 | 1 | 60 | 150 | no_ion
2 | 0.079621 | 0.06364882 | -0.002341845 | 0 | 1.739133 | 1 | 60 | 150 | no_ion
2 | 0.063246 | 0.06386357 | -0.002091175 | 0 | 1.739133 | 1 | 60 | 150 | no_ion
2 | 0.050238 | 0.06412204 | -0.001394846 | 0 | 1.739133 | 1 | 60 | 150 | no_ion
2 | 0.039905 | 0.06424544 | -0.001309245 | 0 | 1.739133 | 1 | 60 | 150 | no_ion
2 | 0.031698 | 0.06452116 | -0.001064769 | 0 | 1.739133 | 1 | 60 | 150 | no_ion
2 | 0.025179 | 0.06453191 | -0.0008128027 | 0 | 1.739133 | 1 | 60 | 150 | no_ion
2 | 0.02 | 0.06470052 | -0.0008302147 | 0 | 1.739133 | 1 | 60 | 150 | no_ion
2 | 0.015887 | 0.0640905 | -0.000626311 | 0 | 1.739133 | 1 | 60 | 150 | no_ion
2 | 0.012619 | 0.06459784 | 4.256219e-05 | 0 | 1.739133 | 1 | 60 | 150 | no_ion
2 | 0.010024 | 0.06444224 | -0.0002976503 | 0 | 1.739133 | 1 | 60 | 150 | no_ion
4 | 20000 | 1.377517e-12 | 1.236484e-12 | 0 | 1.743838 | 1 | 60 | 150 | no_ion
4 | 15890 | 0.04084887 | -0.001953832 | 0 | 1.743838 | 1 | 60 | 150 | no_ion
4 | 12619 | 0.04117497 | -0.00166338 | 0 | 1.743838 | 1 | 60 | 150 | no_ion
4 | 10020 | 0.04139307 | -0.001431045 | 0 | 1.743838 | 1 | 60 | 150 | no_ion
4 | 7962 | 0.04159753 | -0.001111958 | 0 | 1.743838 | 1 | 60 | 150 | no_ion
4 | 6324.6 | 0.0417589 | -0.000908216 | 0 | 1.743838 | 1 | 60 | 150 | no_ion
4 | 5023.8 | 0.04204679 | -0.0007441784 | 0 | 1.743838 | 1 | 60 | 150 | no_ion
4 | 3991 | 0.04215252 | -0.0007031667 | 0 | 1.743838 | 1 | 60 | 150 | no_ion
4 | 3169.8 | 0.04228997 | -0.0006820224 | 0 | 1.743838 | 1 | 60 | 150 | no_ion
4 | 2517.9 | 0.0424322 | -0.0007209175 | 0 | 1.743838 | 1 | 60 | 150 | no_ion
4 | 2000 | 0.04251392 | -0.0007473972 | 0 | 1.743838 | 1 | 60 | 150 | no_ion
4 | 1588.7 | 0.04263403 | -0.0008112206 | 0 | 1.743838 | 1 | 60 | 150 | no_ion
4 | 1261.9 | 0.04270867 | -0.0008943552 | 0 | 1.743838 | 1 | 60 | 150 | no_ion
4 | 1002.4 | 0.04286474 | -0.001006326 | 0 | 1.743838 | 1 | 60 | 150 | no_ion
4 | 796.21 | 0.04295837 | -0.001107809 | 0 | 1.743838 | 1 | 60 | 150 | no_ion
4 | 632.46 | 0.04309657 | -0.001228852 | 0 | 1.743838 | 1 | 60 | 150 | no_ion
4 | 502.38 | 0.04324046 | -0.001385448 | 0 | 1.743838 | 1 | 60 | 150 | no_ion
4 | 399.05 | 0.04342422 | -0.001534962 | 0 | 1.743838 | 1 | 60 | 150 | no_ion
4 | 316.98 | 0.04364479 | -0.001723002 | 0 | 1.743838 | 1 | 60 | 150 | no_ion
4 | 251.79 | 0.04385886 | -0.001930743 | 0 | 1.743838 | 1 | 60 | 150 | no_ion
4 | 200 | 0.04412462 | -0.002126049 | 0 | 1.743838 | 1 | 60 | 150 | no_ion
4 | 158.87 | 0.04446468 | -0.002356549 | 0 | 1.743838 | 1 | 60 | 150 | no_ion
4 | 126.19 | 0.0447811 | -0.002647742 | 0 | 1.743838 | 1 | 60 | 150 | no_ion
4 | 100.24 | 0.0452102 | -0.002932224 | 0 | 1.743838 | 1 | 60 | 150 | no_ion
4 | 79.621 | 0.04572483 | -0.003198592 | 0 | 1.743838 | 1 | 60 | 150 | no_ion
4 | 63.246 | 0.04628158 | -0.003433544 | 0 | 1.743838 | 1 | 60 | 150 | no_ion
4 | 50.238 | 0.04689627 | -0.003616506 | 0 | 1.743838 | 1 | 60 | 150 | no_ion
4 | 39.905 | 0.0475596 | -0.003745778 | 0 | 1.743838 | 1 | 60 | 150 | no_ion
4 | 31.698 | 0.04823106 | -0.003831638 | 0 | 1.743838 | 1 | 60 | 150 | no_ion
4 | 25.179 | 0.04893558 | -0.003848565 | 0 | 1.743838 | 1 | 60 | 150 | no_ion
4 | 20 | 0.04966968 | -0.003798398 | 0 | 1.743838 | 1 | 60 | 150 | no_ion
4 | 15.887 | 0.05043403 | -0.00367607 | 0 | 1.743838 | 1 | 60 | 150 | no_ion
4 | 12.619 | 0.05104998 | -0.003687924 | 0 | 1.743838 | 1 | 60 | 150 | no_ion
4 | 10.024 | 0.05162862 | -0.003648294 | 0 | 1.743838 | 1 | 60 | 150 | no_ion
4 | 7.9621 | 0.0521528 | -0.00364883 | 0 | 1.743838 | 1 | 60 | 150 | no_ion
4 | 6.3246 | 0.05266821 | -0.003619872 | 0 | 1.743838 | 1 | 60 | 150 | no_ion
4 | 5.0238 | 0.05327094 | -0.003651477 | 0 | 1.743838 | 1 | 60 | 150 | no_ion
4 | 3.9905 | 0.05388149 | -0.003784823 | 0 | 1.743838 | 1 | 60 | 150 | no_ion
4 | 3.1698 | 0.0544506 | -0.003799536 | 0 | 1.743838 | 1 | 60 | 150 | no_ion
4 | 2.5179 | 0.05517746 | -0.003934541 | 0 | 1.743838 | 1 | 60 | 150 | no_ion
4 | 2 | 0.05558872 | -0.0039937 | 0 | 1.743838 | 1 | 60 | 150 | no_ion
4 | 1.5887 | 0.05641984 | -0.003973139 | 0 | 1.743838 | 1 | 60 | 150 | no_ion
4 | 1.2619 | 0.05698469 | -0.004198174 | 0 | 1.743838 | 1 | 60 | 150 | no_ion
4 | 1.0024 | 0.05770766 | -0.004010106 | 0 | 1.743838 | 1 | 60 | 150 | no_ion
4 | 0.79621 | 0.05828783 | -0.004021029 | 0 | 1.743838 | 1 | 60 | 150 | no_ion
4 | 0.63246 | 0.05944948 | -0.00398303 | 0 | 1.743838 | 1 | 60 | 150 | no_ion
4 | 0.50238 | 0.06008521 | -0.004100203 | 0 | 1.743838 | 1 | 60 | 150 | no_ion
4 | 0.39905 | 0.06102269 | -0.004058893 | 0 | 1.743838 | 1 | 60 | 150 | no_ion
4 | 0.31623 | 0.06134012 | -0.003831788 | 0 | 1.743838 | 1 | 60 | 150 | no_ion
4 | 0.25119 | 0.06216 | -0.003578324 | 0 | 1.743838 | 1 | 60 | 150 | no_ion
4 | 0.2 | 0.06274943 | -0.003474985 | 0 | 1.743838 | 1 | 60 | 150 | no_ion
4 | 0.15849 | 0.06324883 | -0.00331493 | 0 | 1.743838 | 1 | 60 | 150 | no_ion
4 | 0.12619 | 0.06370815 | -0.003074969 | 0 | 1.743838 | 1 | 60 | 150 | no_ion
4 | 0.1 | 0.06423689 | -0.002885376 | 0 | 1.743838 | 1 | 60 | 150 | no_ion
4 | 0.079621 | 0.06473411 | -0.002434466 | 0 | 1.743838 | 1 | 60 | 150 | no_ion
4 | 0.063246 | 0.06482645 | -0.002184274 | 0 | 1.743838 | 1 | 60 | 150 | no_ion
4 | 0.050238 | 0.06495057 | -0.001918265 | 0 | 1.743838 | 1 | 60 | 150 | no_ion
4 | 0.039905 | 0.06550609 | -0.001405264 | 0 | 1.743838 | 1 | 60 | 150 | no_ion
4 | 0.031698 | 0.06559232 | -0.001297218 | 0 | 1.743838 | 1 | 60 | 150 | no_ion
4 | 0.025179 | 0.06563282 | -0.001090879 | 0 | 1.743838 | 1 | 60 | 150 | no_ion
4 | 0.02 | 0.06544857 | -0.0005826659 | 0 | 1.743838 | 1 | 60 | 150 | no_ion
4 | 0.015887 | 0.06578181 | -0.0003794306 | 0 | 1.743838 | 1 | 60 | 150 | no_ion
4 | 0.012619 | 0.06566992 | -0.0002379985 | 0 | 1.743838 | 1 | 60 | 150 | no_ion
4 | 0.010024 | 0.0658636 | -4.764519e-05 | 0 | 1.743838 | 1 | 60 | 150 | no_ion
6 | 20000 | 0.04030477 | -0.002263578 | 0 | 1.747867 | 1 | 60 | 150 | no_ion
6 | 15890 | 0.04070188 | -0.001960484 | 0 | 1.747867 | 1 | 60 | 150 | no_ion
6 | 12619 | 0.04104691 | -0.001674357 | 0 | 1.747867 | 1 | 60 | 150 | no_ion
6 | 10020 | 0.04134351 | -0.001336808 | 0 | 1.747867 | 1 | 60 | 150 | no_ion
6 | 7962 | 0.04168632 | -0.001106847 | 0 | 1.747867 | 1 | 60 | 150 | no_ion
6 | 6324.6 | 0.0418534 | -0.0008967811 | 0 | 1.747867 | 1 | 60 | 150 | no_ion
6 | 5023.8 | 0.04213009 | -0.0007654364 | 0 | 1.747867 | 1 | 60 | 150 | no_ion
6 | 3991 | 0.04231932 | -0.0006942713 | 0 | 1.747867 | 1 | 60 | 150 | no_ion
6 | 3169.8 | 0.04245043 | -0.0006823374 | 0 | 1.747867 | 1 | 60 | 150 | no_ion
6 | 2517.9 | 0.04255167 | -0.0007555563 | 0 | 1.747867 | 1 | 60 | 150 | no_ion
6 | 2000 | 0.0427023 | -0.0007782255 | 0 | 1.747867 | 1 | 60 | 150 | no_ion
6 | 1588.7 | 0.04277574 | -0.0008166573 | 0 | 1.747867 | 1 | 60 | 150 | no_ion
6 | 1261.9 | 0.04287631 | -0.0009017638 | 0 | 1.747867 | 1 | 60 | 150 | no_ion
6 | 1002.4 | 0.0430085 | -0.001018884 | 0 | 1.747867 | 1 | 60 | 150 | no_ion
6 | 796.21 | 0.04314195 | -0.001127142 | 0 | 1.747867 | 1 | 60 | 150 | no_ion
6 | 632.46 | 0.04329216 | -0.001263052 | 0 | 1.747867 | 1 | 60 | 150 | no_ion
6 | 502.38 | 0.04345815 | -0.00139596 | 0 | 1.747867 | 1 | 60 | 150 | no_ion
6 | 399.05 | 0.04363193 | -0.001580285 | 0 | 1.747867 | 1 | 60 | 150 | no_ion
6 | 316.98 | 0.04382166 | -0.001748401 | 0 | 1.747867 | 1 | 60 | 150 | no_ion
6 | 251.79 | 0.04405583 | -0.001932729 | 0 | 1.747867 | 1 | 60 | 150 | no_ion
6 | 200 | 0.04435788 | -0.00215702 | 0 | 1.747867 | 1 | 60 | 150 | no_ion
6 | 158.87 | 0.04462545 | -0.002406161 | 0 | 1.747867 | 1 | 60 | 150 | no_ion
6 | 126.19 | 0.04498452 | -0.002672381 | 0 | 1.747867 | 1 | 60 | 150 | no_ion
6 | 100.24 | 0.04542405 | -0.002953916 | 0 | 1.747867 | 1 | 60 | 150 | no_ion
6 | 79.621 | 0.04593361 | -0.003232655 | 0 | 1.747867 | 1 | 60 | 150 | no_ion
6 | 63.246 | 0.04649108 | -0.003491189 | 0 | 1.747867 | 1 | 60 | 150 | no_ion
6 | 50.238 | 0.04713357 | -0.003691513 | 0 | 1.747867 | 1 | 60 | 150 | no_ion
6 | 39.905 | 0.04781499 | -0.003837811 | 0 | 1.747867 | 1 | 60 | 150 | no_ion
6 | 31.698 | 0.04851262 | -0.003931838 | 0 | 1.747867 | 1 | 60 | 150 | no_ion
6 | 25.179 | 0.04923701 | -0.003953818 | 0 | 1.747867 | 1 | 60 | 150 | no_ion
6 | 20 | 0.04997285 | -0.003908635 | 0 | 1.747867 | 1 | 60 | 150 | no_ion
6 | 15.887 | 0.05070986 | -0.003794378 | 0 | 1.747867 | 1 | 60 | 150 | no_ion
6 | 12.619 | 0.05134845 | -0.003779867 | 0 | 1.747867 | 1 | 60 | 150 | no_ion
6 | 10.024 | 0.05187956 | -0.003777308 | 0 | 1.747867 | 1 | 60 | 150 | no_ion
6 | 7.9621 | 0.05252879 | -0.003831785 | 0 | 1.747867 | 1 | 60 | 150 | no_ion
6 | 6.3246 | 0.05317267 | -0.003863815 | 0 | 1.747867 | 1 | 60 | 150 | no_ion
6 | 5.0238 | 0.05373695 | -0.003861552 | 0 | 1.747867 | 1 | 60 | 150 | no_ion
6 | 3.9905 | 0.05431144 | -0.003973845 | 0 | 1.747867 | 1 | 60 | 150 | no_ion
6 | 3.1698 | 0.05509192 | -0.004107758 | 0 | 1.747867 | 1 | 60 | 150 | no_ion
6 | 2.5179 | 0.05574517 | -0.004113407 | 0 | 1.747867 | 1 | 60 | 150 | no_ion
6 | 2 | 0.05631797 | -0.00413048 | 0 | 1.747867 | 1 | 60 | 150 | no_ion
6 | 1.5887 | 0.05683893 | -0.004127413 | 0 | 1.747867 | 1 | 60 | 150 | no_ion
6 | 1.2619 | 0.05787283 | -0.004384781 | 0 | 1.747867 | 1 | 60 | 150 | no_ion
6 | 1.0024 | 0.05851122 | -0.004394882 | 0 | 1.747867 | 1 | 60 | 150 | no_ion
6 | 0.79621 | 0.05933797 | -0.004244012 | 0 | 1.747867 | 1 | 60 | 150 | no_ion
6 | 0.63246 | 0.06039451 | -0.004326644 | 0 | 1.747867 | 1 | 60 | 150 | no_ion
6 | 0.50238 | 0.06092383 | -0.004454734 | 0 | 1.747867 | 1 | 60 | 150 | no_ion
6 | 0.39905 | 0.06191173 | -0.004314168 | 0 | 1.747867 | 1 | 60 | 150 | no_ion
6 | 0.31623 | 0.0625644 | -0.004367667 | 0 | 1.747867 | 1 | 60 | 150 | no_ion
6 | 0.25119 | 0.06284265 | -0.004413105 | 0 | 1.747867 | 1 | 60 | 150 | no_ion
6 | 0.2 | 0.06350186 | -0.003497846 | 0 | 1.747867 | 1 | 60 | 150 | no_ion
6 | 0.15849 | 0.06444162 | -0.003862807 | 0 | 1.747867 | 1 | 60 | 150 | no_ion
6 | 0.12619 | 0.06502494 | -0.003641919 | 0 | 1.747867 | 1 | 60 | 150 | no_ion
6 | 0.1 | 0.06526513 | -0.002866196 | 0 | 1.747867 | 1 | 60 | 150 | no_ion
6 | 0.079621 | 0.06549051 | -0.003038725 | 0 | 1.747867 | 1 | 60 | 150 | no_ion
6 | 0.063246 | 0.06583755 | -0.002465255 | 0 | 1.747867 | 1 | 60 | 150 | no_ion
6 | 0.050238 | 0.06646981 | -0.001618539 | 0 | 1.747867 | 1 | 60 | 150 | no_ion
6 | 0.039905 | 0.06667476 | -0.001326378 | 0 | 1.747867 | 1 | 60 | 150 | no_ion
6 | 0.031698 | 0.06686608 | -0.001563955 | 0 | 1.747867 | 1 | 60 | 150 | no_ion
6 | 0.025179 | 0.06672785 | -0.0009446049 | 0 | 1.747867 | 1 | 60 | 150 | no_ion
6 | 0.02 | 0.06699103 | -0.0007270305 | 0 | 1.747867 | 1 | 60 | 150 | no_ion
6 | 0.015887 | 0.06713356 | -0.0006334792 | 0 | 1.747867 | 1 | 60 | 150 | no_ion
6 | 0.012619 | 0.06717912 | -0.0002971437 | 0 | 1.747867 | 1 | 60 | 150 | no_ion
6 | 0.010024 | 0.06707875 | -0.0004069533 | 0 | 1.747867 | 1 | 60 | 150 | no_ion