## Sheet1
Time(h) | Freq | Zreal | Zimag | ppm | mean_voltage | current | temperature | flow | Label
0 | 20000 | 0.04172695 | -0.003040414 | 2 | 1.836846 | 1 | 60 | 150 | Cu2+_ion
0 | 15890 | 0.04251907 | -0.002885673 | 2 | 1.836846 | 1 | 60 | 150 | Cu2+_ion
0 | 12619 | 0.04339115 | -0.002753694 | 2 | 1.836846 | 1 | 60 | 150 | Cu2+_ion
0 | 10020 | 0.04433041 | -0.002717426 | 2 | 1.836846 | 1 | 60 | 150 | Cu2+_ion
0 | 7962 | 0.04547035 | -0.00270296 | 2 | 1.836846 | 1 | 60 | 150 | Cu2+_ion
0 | 6324.6 | 0.04663159 | -0.002795332 | 2 | 1.836846 | 1 | 60 | 150 | Cu2+_ion
0 | 5023.8 | 0.04801081 | -0.003114801 | 2 | 1.836846 | 1 | 60 | 150 | Cu2+_ion
0 | 3991 | 0.04932003 | -0.003540734 | 2 | 1.836846 | 1 | 60 | 150 | Cu2+_ion
0 | 3169.8 | 0.05043865 | -0.003877097 | 2 | 1.836846 | 1 | 60 | 150 | Cu2+_ion
0 | 2517.9 | 0.05138473 | -0.004152277 | 2 | 1.836846 | 1 | 60 | 150 | Cu2+_ion
0 | 2000 | 0.05215283 | -0.004229189 | 2 | 1.836846 | 1 | 60 | 150 | Cu2+_ion
0 | 1588.7 | 0.05286355 | -0.004249447 | 2 | 1.836846 | 1 | 60 | 150 | Cu2+_ion
0 | 1261.9 | 0.0534807 | -0.004270987 | 2 | 1.836846 | 1 | 60 | 150 | Cu2+_ion
0 | 1002.4 | 0.05408593 | -0.004259654 | 2 | 1.836846 | 1 | 60 | 150 | Cu2+_ion
0 | 796.21 | 0.05463787 | -0.00424226 | 2 | 1.836846 | 1 | 60 | 150 | Cu2+_ion
0 | 632.46 | 0.05518029 | -0.004277145 | 2 | 1.836846 | 1 | 60 | 150 | Cu2+_ion
0 | 502.38 | 0.05567407 | -0.004327064 | 2 | 1.836846 | 1 | 60 | 150 | Cu2+_ion
0 | 399.05 | 0.05614187 | -0.004446398 | 2 | 1.836846 | 1 | 60 | 150 | Cu2+_ion
0 | 316.98 | 0.05656043 | -0.004648194 | 2 | 1.836846 | 1 | 60 | 150 | Cu2+_ion
0 | 251.79 | 0.05695565 | -0.005001194 | 2 | 1.836846 | 1 | 60 | 150 | Cu2+_ion
0 | 200 | 0.05745195 | -0.005415923 | 2 | 1.836846 | 1 | 60 | 150 | Cu2+_ion
0 | 158.87 | 0.05798036 | -0.006006631 | 2 | 1.836846 | 1 | 60 | 150 | Cu2+_ion
0 | 126.19 | 0.05861733 | -0.006794818 | 2 | 1.836846 | 1 | 60 | 150 | Cu2+_ion
0 | 100.24 | 0.05941435 | -0.007705288 | 2 | 1.836846 | 1 | 60 | 150 | Cu2+_ion
0 | 79.621 | 0.06039833 | -0.008727328 | 2 | 1.836846 | 1 | 60 | 150 | Cu2+_ion
0 | 63.246 | 0.06157601 | -0.009860277 | 2 | 1.836846 | 1 | 60 | 150 | Cu2+_ion
0 | 50.238 | 0.06307104 | -0.01107446 | 2 | 1.836846 | 1 | 60 | 150 | Cu2+_ion
0 | 39.905 | 0.06478984 | -0.01234466 | 2 | 1.836846 | 1 | 60 | 150 | Cu2+_ion
0 | 31.698 | 0.06674256 | -0.01367308 | 2 | 1.836846 | 1 | 60 | 150 | Cu2+_ion
0 | 25.179 | 0.06914444 | -0.01494156 | 2 | 1.836846 | 1 | 60 | 150 | Cu2+_ion
0 | 20 | 0.07226154 | -0.01604634 | 2 | 1.836846 | 1 | 60 | 150 | Cu2+_ion
0 | 15.887 | 0.07633478 | -0.01684618 | 2 | 1.836846 | 1 | 60 | 150 | Cu2+_ion
0 | 12.619 | 0.07956475 | -0.01772712 | 2 | 1.836846 | 1 | 60 | 150 | Cu2+_ion
0 | 10.024 | 0.08281889 | -0.01840043 | 2 | 1.836846 | 1 | 60 | 150 | Cu2+_ion
0 | 7.9621 | 0.08650226 | -0.0191146 | 2 | 1.836846 | 1 | 60 | 150 | Cu2+_ion
0 | 6.3246 | 0.08996395 | -0.01968313 | 2 | 1.836846 | 1 | 60 | 150 | Cu2+_ion
0 | 5.0238 | 0.09360709 | -0.01986358 | 2 | 1.836846 | 1 | 60 | 150 | Cu2+_ion
0 | 3.9905 | 0.09724134 | -0.01990335 | 2 | 1.836846 | 1 | 60 | 150 | Cu2+_ion
0 | 3.1698 | 0.1007133 | -0.01994257 | 2 | 1.836846 | 1 | 60 | 150 | Cu2+_ion
0 | 2.5179 | 0.1039875 | -0.01964695 | 2 | 1.836846 | 1 | 60 | 150 | Cu2+_ion
0 | 2 | 0.1073182 | -0.01947368 | 2 | 1.836846 | 1 | 60 | 150 | Cu2+_ion
0 | 1.5887 | 0.1107763 | -0.01923105 | 2 | 1.836846 | 1 | 60 | 150 | Cu2+_ion
0 | 1.2619 | 0.1138415 | -0.01884876 | 2 | 1.836846 | 1 | 60 | 150 | Cu2+_ion
0 | 1.0024 | 0.1167484 | -0.0186283 | 2 | 1.836846 | 1 | 60 | 150 | Cu2+_ion
0 | 0.79621 | 0.1194734 | -0.01831389 | 2 | 1.836846 | 1 | 60 | 150 | Cu2+_ion
0 | 0.63246 | 0.1229049 | -0.01733687 | 2 | 1.836846 | 1 | 60 | 150 | Cu2+_ion
0 | 0.50238 | 0.1253872 | -0.01691122 | 2 | 1.836846 | 1 | 60 | 150 | Cu2+_ion
0 | 0.39905 | 0.1284996 | -0.0161426 | 2 | 1.836846 | 1 | 60 | 150 | Cu2+_ion
0 | 0.31623 | 0.1311392 | -0.01518908 | 2 | 1.836846 | 1 | 60 | 150 | Cu2+_ion
0 | 0.25119 | 0.1338936 | -0.01418943 | 2 | 1.836846 | 1 | 60 | 150 | Cu2+_ion
0 | 0.2 | 0.1362407 | -0.01297804 | 2 | 1.836846 | 1 | 60 | 150 | Cu2+_ion
0 | 0.15849 | 0.1381 | -0.01096098 | 2 | 1.836846 | 1 | 60 | 150 | Cu2+_ion
0 | 0.12619 | 0.1397309 | -0.009272335 | 2 | 1.836846 | 1 | 60 | 150 | Cu2+_ion
0 | 0.1 | 0.1409236 | -0.007093905 | 2 | 1.836846 | 1 | 60 | 150 | Cu2+_ion
0 | 0.079621 | 0.1415231 | -0.005144115 | 2 | 1.836846 | 1 | 60 | 150 | Cu2+_ion
0 | 0.063246 | 0.1415986 | -0.003342586 | 2 | 1.836846 | 1 | 60 | 150 | Cu2+_ion
0 | 0.050238 | 0.1412439 | -0.001208624 | 2 | 1.836846 | 1 | 60 | 150 | Cu2+_ion
0 | 0.039905 | 0.1410026 | 0.0002627662 | 2 | 1.836846 | 1 | 60 | 150 | Cu2+_ion
0 | 0.031698 | 0.140124 | 0.001437433 | 2 | 1.836846 | 1 | 60 | 150 | Cu2+_ion
0 | 0.025179 | 0.1393744 | 0.002221631 | 2 | 1.836846 | 1 | 60 | 150 | Cu2+_ion
0 | 0.02 | 0.1391593 | 0.002800793 | 2 | 1.836846 | 1 | 60 | 150 | Cu2+_ion
0 | 0.015887 | 0.1375818 | 0.003158137 | 2 | 1.836846 | 1 | 60 | 150 | Cu2+_ion
0 | 0.012619 | 0.1375285 | 0.004037613 | 2 | 1.836846 | 1 | 60 | 150 | Cu2+_ion
0 | 0.010024 | 0.1367426 | 0.004150942 | 2 | 1.836846 | 1 | 60 | 150 | Cu2+_ion
2 | 20000 | 0.0417005 | -0.003074346 | 2 | 1.839025 | 1 | 60 | 150 | Cu2+_ion
2 | 15890 | 0.0425628 | -0.00293016 | 2 | 1.839025 | 1 | 60 | 150 | Cu2+_ion
2 | 12619 | 0.04343208 | -0.002807067 | 2 | 1.839025 | 1 | 60 | 150 | Cu2+_ion
2 | 10020 | 0.04447462 | -0.002813618 | 2 | 1.839025 | 1 | 60 | 150 | Cu2+_ion
2 | 7962 | 0.0455131 | -0.002720606 | 2 | 1.839025 | 1 | 60 | 150 | Cu2+_ion
2 | 6324.6 | 0.04672906 | -0.002830202 | 2 | 1.839025 | 1 | 60 | 150 | Cu2+_ion
2 | 5023.8 | 0.04811161 | -0.003169466 | 2 | 1.839025 | 1 | 60 | 150 | Cu2+_ion
2 | 3991 | 0.04948681 | -0.003644876 | 2 | 1.839025 | 1 | 60 | 150 | Cu2+_ion
2 | 3169.8 | 0.05058688 | -0.003962848 | 2 | 1.839025 | 1 | 60 | 150 | Cu2+_ion
2 | 2517.9 | 0.05154437 | -0.004216433 | 2 | 1.839025 | 1 | 60 | 150 | Cu2+_ion
2 | 2000 | 0.05232289 | -0.004308346 | 2 | 1.839025 | 1 | 60 | 150 | Cu2+_ion
2 | 1588.7 | 0.05300742 | -0.004309617 | 2 | 1.839025 | 1 | 60 | 150 | Cu2+_ion
2 | 1261.9 | 0.05367015 | -0.004325437 | 2 | 1.839025 | 1 | 60 | 150 | Cu2+_ion
2 | 1002.4 | 0.05426948 | -0.004302436 | 2 | 1.839025 | 1 | 60 | 150 | Cu2+_ion
2 | 796.21 | 0.05483424 | -0.004278971 | 2 | 1.839025 | 1 | 60 | 150 | Cu2+_ion
2 | 632.46 | 0.05538293 | -0.004244949 | 2 | 1.839025 | 1 | 60 | 150 | Cu2+_ion
2 | 502.38 | 0.0558348 | -0.004294302 | 2 | 1.839025 | 1 | 60 | 150 | Cu2+_ion
2 | 399.05 | 0.05632547 | -0.004372675 | 2 | 1.839025 | 1 | 60 | 150 | Cu2+_ion
2 | 316.98 | 0.05676044 | -0.004580006 | 2 | 1.839025 | 1 | 60 | 150 | Cu2+_ion
2 | 251.79 | 0.05719125 | -0.004792841 | 2 | 1.839025 | 1 | 60 | 150 | Cu2+_ion
2 | 200 | 0.0576188 | -0.005222467 | 2 | 1.839025 | 1 | 60 | 150 | Cu2+_ion
2 | 158.87 | 0.05812231 | -0.005766307 | 2 | 1.839025 | 1 | 60 | 150 | Cu2+_ion
2 | 126.19 | 0.05870977 | -0.006487906 | 2 | 1.839025 | 1 | 60 | 150 | Cu2+_ion
2 | 100.24 | 0.05946314 | -0.007348389 | 2 | 1.839025 | 1 | 60 | 150 | Cu2+_ion
2 | 79.621 | 0.06040287 | -0.008328559 | 2 | 1.839025 | 1 | 60 | 150 | Cu2+_ion
2 | 63.246 | 0.06152409 | -0.009414966 | 2 | 1.839025 | 1 | 60 | 150 | Cu2+_ion
2 | 50.238 | 0.06295566 | -0.01057694 | 2 | 1.839025 | 1 | 60 | 150 | Cu2+_ion
2 | 39.905 | 0.06462643 | -0.01179205 | 2 | 1.839025 | 1 | 60 | 150 | Cu2+_ion
2 | 31.698 | 0.06649922 | -0.01302249 | 2 | 1.839025 | 1 | 60 | 150 | Cu2+_ion
2 | 25.179 | 0.06878939 | -0.01419666 | 2 | 1.839025 | 1 | 60 | 150 | Cu2+_ion
2 | 20 | 0.07173263 | -0.0152313 | 2 | 1.839025 | 1 | 60 | 150 | Cu2+_ion
2 | 15.887 | 0.07554378 | -0.01601796 | 2 | 1.839025 | 1 | 60 | 150 | Cu2+_ion
2 | 12.619 | 0.07866285 | -0.01691902 | 2 | 1.839025 | 1 | 60 | 150 | Cu2+_ion
2 | 10.024 | 0.08170113 | -0.01764292 | 2 | 1.839025 | 1 | 60 | 150 | Cu2+_ion
2 | 7.9621 | 0.08515922 | -0.01823056 | 2 | 1.839025 | 1 | 60 | 150 | Cu2+_ion
2 | 6.3246 | 0.08864322 | -0.01869484 | 2 | 1.839025 | 1 | 60 | 150 | Cu2+_ion
2 | 5.0238 | 0.09193902 | -0.01895953 | 2 | 1.839025 | 1 | 60 | 150 | Cu2+_ion
2 | 3.9905 | 0.0954581 | -0.01897078 | 2 | 1.839025 | 1 | 60 | 150 | Cu2+_ion
2 | 3.1698 | 0.09889377 | -0.01900348 | 2 | 1.839025 | 1 | 60 | 150 | Cu2+_ion
2 | 2.5179 | 0.1021784 | -0.01892217 | 2 | 1.839025 | 1 | 60 | 150 | Cu2+_ion
2 | 2 | 0.1051868 | -0.01881559 | 2 | 1.839025 | 1 | 60 | 150 | Cu2+_ion
2 | 1.5887 | 0.1082364 | -0.01850612 | 2 | 1.839025 | 1 | 60 | 150 | Cu2+_ion
2 | 1.2619 | 0.1113158 | -0.01825281 | 2 | 1.839025 | 1 | 60 | 150 | Cu2+_ion
2 | 1.0024 | 0.1142006 | -0.01788437 | 2 | 1.839025 | 1 | 60 | 150 | Cu2+_ion
2 | 0.79621 | 0.1168216 | -0.01768975 | 2 | 1.839025 | 1 | 60 | 150 | Cu2+_ion
2 | 0.63246 | 0.1201695 | -0.01679923 | 2 | 1.839025 | 1 | 60 | 150 | Cu2+_ion
2 | 0.50238 | 0.1231221 | -0.01676776 | 2 | 1.839025 | 1 | 60 | 150 | Cu2+_ion
2 | 0.39905 | 0.125878 | -0.01596315 | 2 | 1.839025 | 1 | 60 | 150 | Cu2+_ion
2 | 0.31623 | 0.1286388 | -0.01511239 | 2 | 1.839025 | 1 | 60 | 150 | Cu2+_ion
2 | 0.25119 | 0.1310356 | -0.01426726 | 2 | 1.839025 | 1 | 60 | 150 | Cu2+_ion
2 | 0.2 | 0.1337806 | -0.01273506 | 2 | 1.839025 | 1 | 60 | 150 | Cu2+_ion
2 | 0.15849 | 0.1358303 | -0.01116204 | 2 | 1.839025 | 1 | 60 | 150 | Cu2+_ion
2 | 0.12619 | 0.1372591 | -0.009430207 | 2 | 1.839025 | 1 | 60 | 150 | Cu2+_ion
2 | 0.1 | 0.1386273 | -0.007541438 | 2 | 1.839025 | 1 | 60 | 150 | Cu2+_ion
2 | 0.079621 | 0.1393011 | -0.005304956 | 2 | 1.839025 | 1 | 60 | 150 | Cu2+_ion
2 | 0.063246 | 0.1398378 | -0.003440046 | 2 | 1.839025 | 1 | 60 | 150 | Cu2+_ion
2 | 0.050238 | 0.1395726 | -0.001529375 | 2 | 1.839025 | 1 | 60 | 150 | Cu2+_ion
2 | 0.039905 | 0.1390871 | -0.0002203454 | 2 | 1.839025 | 1 | 60 | 150 | Cu2+_ion
2 | 0.031698 | 0.1387288 | 0.0009889671 | 2 | 1.839025 | 1 | 60 | 150 | Cu2+_ion
2 | 0.025179 | 0.1379884 | 0.002003075 | 2 | 1.839025 | 1 | 60 | 150 | Cu2+_ion
2 | 0.02 | 0.1370138 | 0.002329415 | 2 | 1.839025 | 1 | 60 | 150 | Cu2+_ion
2 | 0.015887 | 0.1364421 | 0.002562569 | 2 | 1.839025 | 1 | 60 | 150 | Cu2+_ion
2 | 0.012619 | 0.1358205 | 0.003625996 | 2 | 1.839025 | 1 | 60 | 150 | Cu2+_ion
2 | 0.010024 | 0.1351208 | 0.003918815 | 2 | 1.839025 | 1 | 60 | 150 | Cu2+_ion
4 | 20000 | 0.04173792 | -0.003097459 | 2 | 1.837692 | 1 | 60 | 150 | Cu2+_ion
4 | 15890 | 0.04259297 | -0.00297732 | 2 | 1.837692 | 1 | 60 | 150 | Cu2+_ion
4 | 12619 | 0.04351272 | -0.002848667 | 2 | 1.837692 | 1 | 60 | 150 | Cu2+_ion
4 | 10020 | 0.04456875 | -0.002879105 | 2 | 1.837692 | 1 | 60 | 150 | Cu2+_ion
4 | 7962 | 0.04568651 | -0.002810448 | 2 | 1.837692 | 1 | 60 | 150 | Cu2+_ion
4 | 6324.6 | 0.04689902 | -0.002966116 | 2 | 1.837692 | 1 | 60 | 150 | Cu2+_ion
4 | 5023.8 | 0.04831189 | -0.003286865 | 2 | 1.837692 | 1 | 60 | 150 | Cu2+_ion
4 | 3991 | 0.04968676 | -0.003754406 | 2 | 1.837692 | 1 | 60 | 150 | Cu2+_ion
4 | 3169.8 | 0.05078304 | -0.004106044 | 2 | 1.837692 | 1 | 60 | 150 | Cu2+_ion
4 | 2517.9 | 0.05169657 | -0.004320228 | 2 | 1.837692 | 1 | 60 | 150 | Cu2+_ion
4 | 2000 | 0.05249776 | -0.004380292 | 2 | 1.837692 | 1 | 60 | 150 | Cu2+_ion
4 | 1588.7 | 0.05318268 | -0.004382525 | 2 | 1.837692 | 1 | 60 | 150 | Cu2+_ion
4 | 1261.9 | 0.0538453 | -0.004369377 | 2 | 1.837692 | 1 | 60 | 150 | Cu2+_ion
4 | 1002.4 | 0.05448958 | -0.004334253 | 2 | 1.837692 | 1 | 60 | 150 | Cu2+_ion
4 | 796.21 | 0.05504219 | -0.004270515 | 2 | 1.837692 | 1 | 60 | 150 | Cu2+_ion
4 | 632.46 | 0.05556856 | -0.004259108 | 2 | 1.837692 | 1 | 60 | 150 | Cu2+_ion
4 | 502.38 | 0.05608411 | -0.004255001 | 2 | 1.837692 | 1 | 60 | 150 | Cu2+_ion
4 | 399.05 | 0.05653358 | -0.004339209 | 2 | 1.837692 | 1 | 60 | 150 | Cu2+_ion
4 | 316.98 | 0.05696147 | -0.004418446 | 2 | 1.837692 | 1 | 60 | 150 | Cu2+_ion
4 | 251.79 | 0.05741028 | -0.004704847 | 2 | 1.837692 | 1 | 60 | 150 | Cu2+_ion
4 | 200 | 0.05778842 | -0.005086001 | 2 | 1.837692 | 1 | 60 | 150 | Cu2+_ion
4 | 158.87 | 0.05829956 | -0.005571988 | 2 | 1.837692 | 1 | 60 | 150 | Cu2+_ion
4 | 126.19 | 0.05883356 | -0.006215565 | 2 | 1.837692 | 1 | 60 | 150 | Cu2+_ion
4 | 100.24 | 0.05954856 | -0.007029323 | 2 | 1.837692 | 1 | 60 | 150 | Cu2+_ion
4 | 79.621 | 0.06045424 | -0.007979852 | 2 | 1.837692 | 1 | 60 | 150 | Cu2+_ion
4 | 63.246 | 0.06153143 | -0.009035114 | 2 | 1.837692 | 1 | 60 | 150 | Cu2+_ion
4 | 50.238 | 0.06291614 | -0.01014758 | 2 | 1.837692 | 1 | 60 | 150 | Cu2+_ion
4 | 39.905 | 0.0644949 | -0.01129102 | 2 | 1.837692 | 1 | 60 | 150 | Cu2+_ion
4 | 31.698 | 0.06628563 | -0.01245439 | 2 | 1.837692 | 1 | 60 | 150 | Cu2+_ion
4 | 25.179 | 0.06845503 | -0.01357603 | 2 | 1.837692 | 1 | 60 | 150 | Cu2+_ion
4 | 20 | 0.07124937 | -0.01452957 | 2 | 1.837692 | 1 | 60 | 150 | Cu2+_ion
4 | 15.887 | 0.07488305 | -0.01517695 | 2 | 1.837692 | 1 | 60 | 150 | Cu2+_ion
4 | 12.619 | 0.0778908 | -0.01598426 | 2 | 1.837692 | 1 | 60 | 150 | Cu2+_ion
4 | 10.024 | 0.08087267 | -0.01676275 | 2 | 1.837692 | 1 | 60 | 150 | Cu2+_ion
4 | 7.9621 | 0.08396557 | -0.01728924 | 2 | 1.837692 | 1 | 60 | 150 | Cu2+_ion
4 | 6.3246 | 0.08721776 | -0.01765213 | 2 | 1.837692 | 1 | 60 | 150 | Cu2+_ion
4 | 5.0238 | 0.09063495 | -0.01791097 | 2 | 1.837692 | 1 | 60 | 150 | Cu2+_ion
4 | 3.9905 | 0.09388346 | -0.01807192 | 2 | 1.837692 | 1 | 60 | 150 | Cu2+_ion
4 | 3.1698 | 0.0971252 | -0.0180861 | 2 | 1.837692 | 1 | 60 | 150 | Cu2+_ion
4 | 2.5179 | 0.100063 | -0.01799957 | 2 | 1.837692 | 1 | 60 | 150 | Cu2+_ion
4 | 2 | 0.1032709 | -0.01788041 | 2 | 1.837692 | 1 | 60 | 150 | Cu2+_ion
4 | 1.5887 | 0.1061089 | -0.0176975 | 2 | 1.837692 | 1 | 60 | 150 | Cu2+_ion
4 | 1.2619 | 0.1091615 | -0.01741902 | 2 | 1.837692 | 1 | 60 | 150 | Cu2+_ion
4 | 1.0024 | 0.1118484 | -0.01731333 | 2 | 1.837692 | 1 | 60 | 150 | Cu2+_ion
4 | 0.79621 | 0.1144332 | -0.01696222 | 2 | 1.837692 | 1 | 60 | 150 | Cu2+_ion
4 | 0.63246 | 0.1175982 | -0.01621851 | 2 | 1.837692 | 1 | 60 | 150 | Cu2+_ion
4 | 0.50238 | 0.1204843 | -0.01603545 | 2 | 1.837692 | 1 | 60 | 150 | Cu2+_ion
4 | 0.39905 | 0.1237131 | -0.01521501 | 2 | 1.837692 | 1 | 60 | 150 | Cu2+_ion
4 | 0.31623 | 0.126119 | -0.0148617 | 2 | 1.837692 | 1 | 60 | 150 | Cu2+_ion
4 | 0.25119 | 0.1286828 | -0.01378453 | 2 | 1.837692 | 1 | 60 | 150 | Cu2+_ion
4 | 0.2 | 0.1306763 | -0.01253535 | 2 | 1.837692 | 1 | 60 | 150 | Cu2+_ion
4 | 0.15849 | 0.1334312 | -0.01089596 | 2 | 1.837692 | 1 | 60 | 150 | Cu2+_ion
4 | 0.12619 | 0.134858 | -0.009256582 | 2 | 1.837692 | 1 | 60 | 150 | Cu2+_ion
4 | 0.1 | 0.1364216 | -0.007337524 | 2 | 1.837692 | 1 | 60 | 150 | Cu2+_ion
4 | 0.079621 | 0.137003 | -0.005334131 | 2 | 1.837692 | 1 | 60 | 150 | Cu2+_ion
4 | 0.063246 | 0.1372751 | -0.003278996 | 2 | 1.837692 | 1 | 60 | 150 | Cu2+_ion
4 | 0.050238 | 0.1378979 | -0.001883335 | 2 | 1.837692 | 1 | 60 | 150 | Cu2+_ion
4 | 0.039905 | 0.1372615 | -6.044909e-05 | 2 | 1.837692 | 1 | 60 | 150 | Cu2+_ion
4 | 0.031698 | 0.1364543 | 0.0009466877 | 2 | 1.837692 | 1 | 60 | 150 | Cu2+_ion
4 | 0.025179 | 0.1358334 | 0.001601649 | 2 | 1.837692 | 1 | 60 | 150 | Cu2+_ion
4 | 0.02 | 0.135212 | 0.002538219 | 2 | 1.837692 | 1 | 60 | 150 | Cu2+_ion
4 | 0.015887 | 0.1348657 | 0.002736572 | 2 | 1.837692 | 1 | 60 | 150 | Cu2+_ion
4 | 0.012619 | 0.1343625 | 0.003117001 | 2 | 1.837692 | 1 | 60 | 150 | Cu2+_ion
4 | 0.010024 | 0.1332726 | 0.003499986 | 2 | 1.837692 | 1 | 60 | 150 | Cu2+_ion
6 | 20000 | 0 | 0 | 2 | 1.837835 | 1 | 60 | 150 | Cu2+_ion
6 | 15890 | 0.0425514 | -0.002907464 | 2 | 1.837835 | 1 | 60 | 150 | Cu2+_ion
6 | 12619 | 0.04339456 | -0.002786357 | 2 | 1.837835 | 1 | 60 | 150 | Cu2+_ion
6 | 10020 | 0.044394 | -0.002746401 | 2 | 1.837835 | 1 | 60 | 150 | Cu2+_ion
6 | 7962 | 0.04548757 | -0.002697493 | 2 | 1.837835 | 1 | 60 | 150 | Cu2+_ion
6 | 6324.6 | 0.04670213 | -0.002838004 | 2 | 1.837835 | 1 | 60 | 150 | Cu2+_ion
6 | 5023.8 | 0.04814617 | -0.003171023 | 2 | 1.837835 | 1 | 60 | 150 | Cu2+_ion
6 | 3991 | 0.04956829 | -0.003645625 | 2 | 1.837835 | 1 | 60 | 150 | Cu2+_ion
6 | 3169.8 | 0.05078156 | -0.004046084 | 2 | 1.837835 | 1 | 60 | 150 | Cu2+_ion
6 | 2517.9 | 0.05178517 | -0.004334982 | 2 | 1.837835 | 1 | 60 | 150 | Cu2+_ion
6 | 2000 | 0.05260187 | -0.004401755 | 2 | 1.837835 | 1 | 60 | 150 | Cu2+_ion
6 | 1588.7 | 0.05331642 | -0.004429023 | 2 | 1.837835 | 1 | 60 | 150 | Cu2+_ion
6 | 1261.9 | 0.05398832 | -0.004413753 | 2 | 1.837835 | 1 | 60 | 150 | Cu2+_ion
6 | 1002.4 | 0.05460114 | -0.004368707 | 2 | 1.837835 | 1 | 60 | 150 | Cu2+_ion
6 | 796.21 | 0.05519248 | -0.004317493 | 2 | 1.837835 | 1 | 60 | 150 | Cu2+_ion
6 | 632.46 | 0.05577995 | -0.004239673 | 2 | 1.837835 | 1 | 60 | 150 | Cu2+_ion
6 | 502.38 | 0.05623847 | -0.004237871 | 2 | 1.837835 | 1 | 60 | 150 | Cu2+_ion
6 | 399.05 | 0.05672747 | -0.00429033 | 2 | 1.837835 | 1 | 60 | 150 | Cu2+_ion
6 | 316.98 | 0.05715617 | -0.004391392 | 2 | 1.837835 | 1 | 60 | 150 | Cu2+_ion
6 | 251.79 | 0.05758764 | -0.004608734 | 2 | 1.837835 | 1 | 60 | 150 | Cu2+_ion
6 | 200 | 0.05800045 | -0.004975442 | 2 | 1.837835 | 1 | 60 | 150 | Cu2+_ion
6 | 158.87 | 0.05847253 | -0.00542708 | 2 | 1.837835 | 1 | 60 | 150 | Cu2+_ion
6 | 126.19 | 0.05899947 | -0.006038149 | 2 | 1.837835 | 1 | 60 | 150 | Cu2+_ion
6 | 100.24 | 0.05968171 | -0.006811392 | 2 | 1.837835 | 1 | 60 | 150 | Cu2+_ion
6 | 79.621 | 0.06054023 | -0.007713265 | 2 | 1.837835 | 1 | 60 | 150 | Cu2+_ion
6 | 63.246 | 0.06158873 | -0.008706449 | 2 | 1.837835 | 1 | 60 | 150 | Cu2+_ion
6 | 50.238 | 0.06290233 | -0.009756838 | 2 | 1.837835 | 1 | 60 | 150 | Cu2+_ion
6 | 39.905 | 0.06443101 | -0.01085474 | 2 | 1.837835 | 1 | 60 | 150 | Cu2+_ion
6 | 31.698 | 0.06615904 | -0.01196167 | 2 | 1.837835 | 1 | 60 | 150 | Cu2+_ion
6 | 25.179 | 0.0682639 | -0.01302458 | 2 | 1.837835 | 1 | 60 | 150 | Cu2+_ion
6 | 20 | 0.07097943 | -0.01393417 | 2 | 1.837835 | 1 | 60 | 150 | Cu2+_ion
6 | 15.887 | 0.07451182 | -0.01456871 | 2 | 1.837835 | 1 | 60 | 150 | Cu2+_ion
6 | 12.619 | 0.07721752 | -0.01531699 | 2 | 1.837835 | 1 | 60 | 150 | Cu2+_ion
6 | 10.024 | 0.08011673 | -0.01602342 | 2 | 1.837835 | 1 | 60 | 150 | Cu2+_ion
6 | 7.9621 | 0.08306463 | -0.01649402 | 2 | 1.837835 | 1 | 60 | 150 | Cu2+_ion
6 | 6.3246 | 0.08616356 | -0.01688159 | 2 | 1.837835 | 1 | 60 | 150 | Cu2+_ion
6 | 5.0238 | 0.08929513 | -0.01734149 | 2 | 1.837835 | 1 | 60 | 150 | Cu2+_ion
6 | 3.9905 | 0.09240566 | -0.0173161 | 2 | 1.837835 | 1 | 60 | 150 | Cu2+_ion
6 | 3.1698 | 0.09556098 | -0.01722875 | 2 | 1.837835 | 1 | 60 | 150 | Cu2+_ion
6 | 2.5179 | 0.09864231 | -0.01718406 | 2 | 1.837835 | 1 | 60 | 150 | Cu2+_ion
6 | 2 | 0.1013376 | -0.01713325 | 2 | 1.837835 | 1 | 60 | 150 | Cu2+_ion
6 | 1.5887 | 0.1040519 | -0.01692022 | 2 | 1.837835 | 1 | 60 | 150 | Cu2+_ion
6 | 1.2619 | 0.1069741 | -0.01669624 | 2 | 1.837835 | 1 | 60 | 150 | Cu2+_ion
6 | 1.0024 | 0.1096403 | -0.01650867 | 2 | 1.837835 | 1 | 60 | 150 | Cu2+_ion
6 | 0.79621 | 0.1124574 | -0.01626127 | 2 | 1.837835 | 1 | 60 | 150 | Cu2+_ion
6 | 0.63246 | 0.1155597 | -0.01562994 | 2 | 1.837835 | 1 | 60 | 150 | Cu2+_ion
6 | 0.50238 | 0.1180286 | -0.01529098 | 2 | 1.837835 | 1 | 60 | 150 | Cu2+_ion
6 | 0.39905 | 0.1211846 | -0.01464012 | 2 | 1.837835 | 1 | 60 | 150 | Cu2+_ion
6 | 0.31623 | 0.1239078 | -0.01416356 | 2 | 1.837835 | 1 | 60 | 150 | Cu2+_ion
6 | 0.25119 | 0.1262135 | -0.01351564 | 2 | 1.837835 | 1 | 60 | 150 | Cu2+_ion
6 | 0.2 | 0.1289277 | -0.01212281 | 2 | 1.837835 | 1 | 60 | 150 | Cu2+_ion
6 | 0.15849 | 0.130963 | -0.01081597 | 2 | 1.837835 | 1 | 60 | 150 | Cu2+_ion
6 | 0.12619 | 0.1329807 | -0.009238138 | 2 | 1.837835 | 1 | 60 | 150 | Cu2+_ion
6 | 0.1 | 0.1342516 | -0.007056968 | 2 | 1.837835 | 1 | 60 | 150 | Cu2+_ion
6 | 0.079621 | 0.1347496 | -0.005228261 | 2 | 1.837835 | 1 | 60 | 150 | Cu2+_ion
6 | 0.063246 | 0.1354481 | -0.003144829 | 2 | 1.837835 | 1 | 60 | 150 | Cu2+_ion
6 | 0.050238 | 0.1354414 | -0.001504603 | 2 | 1.837835 | 1 | 60 | 150 | Cu2+_ion
6 | 0.039905 | 0.1344986 | -0.000259143 | 2 | 1.837835 | 1 | 60 | 150 | Cu2+_ion
6 | 0.031698 | 0.1344568 | 0.001050073 | 2 | 1.837835 | 1 | 60 | 150 | Cu2+_ion
6 | 0.025179 | 0.1340315 | 0.001858752 | 2 | 1.837835 | 1 | 60 | 150 | Cu2+_ion
6 | 0.02 | 0.1331783 | 0.002304775 | 2 | 1.837835 | 1 | 60 | 150 | Cu2+_ion
6 | 0.015887 | 0.1326506 | 0.002903669 | 2 | 1.837835 | 1 | 60 | 150 | Cu2+_ion
6 | 0.012619 | 0.132308 | 0.002894053 | 2 | 1.837835 | 1 | 60 | 150 | Cu2+_ion
6 | 0.010024 | 0.1315818 | 0.003558849 | 2 | 1.837835 | 1 | 60 | 150 | Cu2+_ion