## Sheet1
Time(h) | Freq | Zreal | Zimag | ppm | mean_voltage | current | temperature | flow | Label
0 | 20000 | 0.04187714 | -0.00327704 | 2 | 1.84084 | 1 | 60 | 150 | Cu2+_ion
0 | 15890 | 0.04285972 | -0.00311267 | 2 | 1.84084 | 1 | 60 | 150 | Cu2+_ion
0 | 12619 | 0.04392037 | -0.003095471 | 2 | 1.84084 | 1 | 60 | 150 | Cu2+_ion
0 | 10020 | 0.04505363 | -0.003153528 | 2 | 1.84084 | 1 | 60 | 150 | Cu2+_ion
0 | 7962 | 0.04635889 | -0.003168843 | 2 | 1.84084 | 1 | 60 | 150 | Cu2+_ion
0 | 6324.6 | 0.04763088 | -0.003361895 | 2 | 1.84084 | 1 | 60 | 150 | Cu2+_ion
0 | 5023.8 | 0.04909252 | -0.003780455 | 2 | 1.84084 | 1 | 60 | 150 | Cu2+_ion
0 | 3991 | 0.05038108 | -0.004272674 | 2 | 1.84084 | 1 | 60 | 150 | Cu2+_ion
0 | 3169.8 | 0.05135612 | -0.004564549 | 2 | 1.84084 | 1 | 60 | 150 | Cu2+_ion
0 | 2517.9 | 0.05222765 | -0.004727719 | 2 | 1.84084 | 1 | 60 | 150 | Cu2+_ion
0 | 2000 | 0.05299848 | -0.004744357 | 2 | 1.84084 | 1 | 60 | 150 | Cu2+_ion
0 | 1588.7 | 0.05372338 | -0.004675789 | 2 | 1.84084 | 1 | 60 | 150 | Cu2+_ion
0 | 1261.9 | 0.05440209 | -0.004621338 | 2 | 1.84084 | 1 | 60 | 150 | Cu2+_ion
0 | 1002.4 | 0.05505184 | -0.004522701 | 2 | 1.84084 | 1 | 60 | 150 | Cu2+_ion
0 | 796.21 | 0.05567286 | -0.004429637 | 2 | 1.84084 | 1 | 60 | 150 | Cu2+_ion
0 | 632.46 | 0.05622998 | -0.004341872 | 2 | 1.84084 | 1 | 60 | 150 | Cu2+_ion
0 | 502.38 | 0.05674317 | -0.004232757 | 2 | 1.84084 | 1 | 60 | 150 | Cu2+_ion
0 | 399.05 | 0.05724393 | -0.004209752 | 2 | 1.84084 | 1 | 60 | 150 | Cu2+_ion
0 | 316.98 | 0.05768735 | -0.004241287 | 2 | 1.84084 | 1 | 60 | 150 | Cu2+_ion
0 | 251.79 | 0.05814174 | -0.004404364 | 2 | 1.84084 | 1 | 60 | 150 | Cu2+_ion
0 | 200 | 0.05849969 | -0.004606018 | 2 | 1.84084 | 1 | 60 | 150 | Cu2+_ion
0 | 158.87 | 0.0588967 | -0.004973634 | 2 | 1.84084 | 1 | 60 | 150 | Cu2+_ion
0 | 126.19 | 0.0593926 | -0.005503255 | 2 | 1.84084 | 1 | 60 | 150 | Cu2+_ion
0 | 100.24 | 0.06001837 | -0.006154665 | 2 | 1.84084 | 1 | 60 | 150 | Cu2+_ion
0 | 79.621 | 0.0607919 | -0.00690865 | 2 | 1.84084 | 1 | 60 | 150 | Cu2+_ion
0 | 63.246 | 0.0617122 | -0.007746199 | 2 | 1.84084 | 1 | 60 | 150 | Cu2+_ion
0 | 50.238 | 0.06288366 | -0.008656716 | 2 | 1.84084 | 1 | 60 | 150 | Cu2+_ion
0 | 39.905 | 0.06423521 | -0.009600122 | 2 | 1.84084 | 1 | 60 | 150 | Cu2+_ion
0 | 31.698 | 0.06577434 | -0.01055238 | 2 | 1.84084 | 1 | 60 | 150 | Cu2+_ion
0 | 25.179 | 0.06763534 | -0.01145233 | 2 | 1.84084 | 1 | 60 | 150 | Cu2+_ion
0 | 20 | 0.06999871 | -0.01220353 | 2 | 1.84084 | 1 | 60 | 150 | Cu2+_ion
0 | 15.887 | 0.07302358 | -0.01270017 | 2 | 1.84084 | 1 | 60 | 150 | Cu2+_ion
0 | 12.619 | 0.07528162 | -0.01327218 | 2 | 1.84084 | 1 | 60 | 150 | Cu2+_ion
0 | 10.024 | 0.0779809 | -0.01380041 | 2 | 1.84084 | 1 | 60 | 150 | Cu2+_ion
0 | 7.9621 | 0.08049728 | -0.01433119 | 2 | 1.84084 | 1 | 60 | 150 | Cu2+_ion
0 | 6.3246 | 0.08319914 | -0.0147101 | 2 | 1.84084 | 1 | 60 | 150 | Cu2+_ion
0 | 5.0238 | 0.0859179 | -0.01478261 | 2 | 1.84084 | 1 | 60 | 150 | Cu2+_ion
0 | 3.9905 | 0.08862675 | -0.01491254 | 2 | 1.84084 | 1 | 60 | 150 | Cu2+_ion
0 | 3.1698 | 0.09116242 | -0.01499307 | 2 | 1.84084 | 1 | 60 | 150 | Cu2+_ion
0 | 2.5179 | 0.09400302 | -0.01495933 | 2 | 1.84084 | 1 | 60 | 150 | Cu2+_ion
0 | 2 | 0.09637396 | -0.01480882 | 2 | 1.84084 | 1 | 60 | 150 | Cu2+_ion
0 | 1.5887 | 0.09890257 | -0.01471076 | 2 | 1.84084 | 1 | 60 | 150 | Cu2+_ion
0 | 1.2619 | 0.1014873 | -0.01475252 | 2 | 1.84084 | 1 | 60 | 150 | Cu2+_ion
0 | 1.0024 | 0.1037199 | -0.01443106 | 2 | 1.84084 | 1 | 60 | 150 | Cu2+_ion
0 | 0.79621 | 0.1063496 | -0.01451936 | 2 | 1.84084 | 1 | 60 | 150 | Cu2+_ion
0 | 0.63246 | 0.1091074 | -0.01390114 | 2 | 1.84084 | 1 | 60 | 150 | Cu2+_ion
0 | 0.50238 | 0.1115996 | -0.01389125 | 2 | 1.84084 | 1 | 60 | 150 | Cu2+_ion
0 | 0.39905 | 0.1142077 | -0.01337896 | 2 | 1.84084 | 1 | 60 | 150 | Cu2+_ion
0 | 0.31623 | 0.1170915 | -0.01274768 | 2 | 1.84084 | 1 | 60 | 150 | Cu2+_ion
0 | 0.25119 | 0.1192842 | -0.01208588 | 2 | 1.84084 | 1 | 60 | 150 | Cu2+_ion
0 | 0.2 | 0.1221085 | -0.01130743 | 2 | 1.84084 | 1 | 60 | 150 | Cu2+_ion
0 | 0.15849 | 0.1242823 | -0.00981272 | 2 | 1.84084 | 1 | 60 | 150 | Cu2+_ion
0 | 0.12619 | 0.125904 | -0.008232069 | 2 | 1.84084 | 1 | 60 | 150 | Cu2+_ion
0 | 0.1 | 0.1273042 | -0.006192948 | 2 | 1.84084 | 1 | 60 | 150 | Cu2+_ion
0 | 0.079621 | 0.1283682 | -0.004505105 | 2 | 1.84084 | 1 | 60 | 150 | Cu2+_ion
0 | 0.063246 | 0.1284977 | -0.002847383 | 2 | 1.84084 | 1 | 60 | 150 | Cu2+_ion
0 | 0.050238 | 0.1284609 | -0.001350358 | 2 | 1.84084 | 1 | 60 | 150 | Cu2+_ion
0 | 0.039905 | 0.1286636 | 0.0002889747 | 2 | 1.84084 | 1 | 60 | 150 | Cu2+_ion
0 | 0.031698 | 0.1280191 | 0.001172918 | 2 | 1.84084 | 1 | 60 | 150 | Cu2+_ion
0 | 0.025179 | 0.1275884 | 0.00199816 | 2 | 1.84084 | 1 | 60 | 150 | Cu2+_ion
0 | 0.02 | 0.127108 | 0.002349604 | 2 | 1.84084 | 1 | 60 | 150 | Cu2+_ion
0 | 0.015887 | 0.1266543 | 0.002899349 | 2 | 1.84084 | 1 | 60 | 150 | Cu2+_ion
0 | 0.012619 | 0.1260629 | 0.00294828 | 2 | 1.84084 | 1 | 60 | 150 | Cu2+_ion
0 | 0.010024 | 0.127155 | 0.003497662 | 2 | 1.84084 | 1 | 60 | 150 | Cu2+_ion
2 | 20000 | 0.04185531 | -0.003278083 | 2 | 1.844125 | 1 | 60 | 150 | Cu2+_ion
2 | 15890 | 0.04278226 | -0.003126418 | 2 | 1.844125 | 1 | 60 | 150 | Cu2+_ion
2 | 12619 | 0.04383224 | -0.003085137 | 2 | 1.844125 | 1 | 60 | 150 | Cu2+_ion
2 | 10020 | 0.04497906 | -0.003118362 | 2 | 1.844125 | 1 | 60 | 150 | Cu2+_ion
2 | 7962 | 0.04629385 | -0.003133686 | 2 | 1.844125 | 1 | 60 | 150 | Cu2+_ion
2 | 6324.6 | 0.04762087 | -0.003346546 | 2 | 1.844125 | 1 | 60 | 150 | Cu2+_ion
2 | 5023.8 | 0.04903965 | -0.003774306 | 2 | 1.844125 | 1 | 60 | 150 | Cu2+_ion
2 | 3991 | 0.05035168 | -0.00426944 | 2 | 1.844125 | 1 | 60 | 150 | Cu2+_ion
2 | 3169.8 | 0.05132343 | -0.004564053 | 2 | 1.844125 | 1 | 60 | 150 | Cu2+_ion
2 | 2517.9 | 0.05216948 | -0.004737974 | 2 | 1.844125 | 1 | 60 | 150 | Cu2+_ion
2 | 2000 | 0.05295413 | -0.004739245 | 2 | 1.844125 | 1 | 60 | 150 | Cu2+_ion
2 | 1588.7 | 0.05368984 | -0.004703985 | 2 | 1.844125 | 1 | 60 | 150 | Cu2+_ion
2 | 1261.9 | 0.05437308 | -0.004628007 | 2 | 1.844125 | 1 | 60 | 150 | Cu2+_ion
2 | 1002.4 | 0.05504832 | -0.004530998 | 2 | 1.844125 | 1 | 60 | 150 | Cu2+_ion
2 | 796.21 | 0.05565505 | -0.004430611 | 2 | 1.844125 | 1 | 60 | 150 | Cu2+_ion
2 | 632.46 | 0.05622652 | -0.004346884 | 2 | 1.844125 | 1 | 60 | 150 | Cu2+_ion
2 | 502.38 | 0.05671536 | -0.004232647 | 2 | 1.844125 | 1 | 60 | 150 | Cu2+_ion
2 | 399.05 | 0.05723204 | -0.00418649 | 2 | 1.844125 | 1 | 60 | 150 | Cu2+_ion
2 | 316.98 | 0.05763574 | -0.004195222 | 2 | 1.844125 | 1 | 60 | 150 | Cu2+_ion
2 | 251.79 | 0.05805066 | -0.004295585 | 2 | 1.844125 | 1 | 60 | 150 | Cu2+_ion
2 | 200 | 0.05841521 | -0.004530799 | 2 | 1.844125 | 1 | 60 | 150 | Cu2+_ion
2 | 158.87 | 0.05885955 | -0.004923783 | 2 | 1.844125 | 1 | 60 | 150 | Cu2+_ion
2 | 126.19 | 0.05931171 | -0.005401403 | 2 | 1.844125 | 1 | 60 | 150 | Cu2+_ion
2 | 100.24 | 0.0599164 | -0.006022621 | 2 | 1.844125 | 1 | 60 | 150 | Cu2+_ion
2 | 79.621 | 0.06068345 | -0.006760683 | 2 | 1.844125 | 1 | 60 | 150 | Cu2+_ion
2 | 63.246 | 0.06159325 | -0.007582498 | 2 | 1.844125 | 1 | 60 | 150 | Cu2+_ion
2 | 50.238 | 0.06278053 | -0.008488003 | 2 | 1.844125 | 1 | 60 | 150 | Cu2+_ion
2 | 39.905 | 0.0641316 | -0.009423304 | 2 | 1.844125 | 1 | 60 | 150 | Cu2+_ion
2 | 31.698 | 0.06565938 | -0.01033921 | 2 | 1.844125 | 1 | 60 | 150 | Cu2+_ion
2 | 25.179 | 0.06750823 | -0.01118708 | 2 | 1.844125 | 1 | 60 | 150 | Cu2+_ion
2 | 20 | 0.06981389 | -0.01188402 | 2 | 1.844125 | 1 | 60 | 150 | Cu2+_ion
2 | 15.887 | 0.07270555 | -0.01233719 | 2 | 1.844125 | 1 | 60 | 150 | Cu2+_ion
2 | 12.619 | 0.07501922 | -0.01295467 | 2 | 1.844125 | 1 | 60 | 150 | Cu2+_ion
2 | 10.024 | 0.0775462 | -0.01354045 | 2 | 1.844125 | 1 | 60 | 150 | Cu2+_ion
2 | 7.9621 | 0.08006915 | -0.01392395 | 2 | 1.844125 | 1 | 60 | 150 | Cu2+_ion
2 | 6.3246 | 0.08254326 | -0.01425156 | 2 | 1.844125 | 1 | 60 | 150 | Cu2+_ion
2 | 5.0238 | 0.08520353 | -0.01439078 | 2 | 1.844125 | 1 | 60 | 150 | Cu2+_ion
2 | 3.9905 | 0.0880159 | -0.0145118 | 2 | 1.844125 | 1 | 60 | 150 | Cu2+_ion
2 | 3.1698 | 0.09033515 | -0.01455324 | 2 | 1.844125 | 1 | 60 | 150 | Cu2+_ion
2 | 2.5179 | 0.09301567 | -0.01464017 | 2 | 1.844125 | 1 | 60 | 150 | Cu2+_ion
2 | 2 | 0.09564895 | -0.0145024 | 2 | 1.844125 | 1 | 60 | 150 | Cu2+_ion
2 | 1.5887 | 0.09811142 | -0.01433737 | 2 | 1.844125 | 1 | 60 | 150 | Cu2+_ion
2 | 1.2619 | 0.1004327 | -0.01430522 | 2 | 1.844125 | 1 | 60 | 150 | Cu2+_ion
2 | 1.0024 | 0.1029134 | -0.01424006 | 2 | 1.844125 | 1 | 60 | 150 | Cu2+_ion
2 | 0.79621 | 0.1051281 | -0.01406693 | 2 | 1.844125 | 1 | 60 | 150 | Cu2+_ion
2 | 0.63246 | 0.1080243 | -0.01375982 | 2 | 1.844125 | 1 | 60 | 150 | Cu2+_ion
2 | 0.50238 | 0.1106985 | -0.01342958 | 2 | 1.844125 | 1 | 60 | 150 | Cu2+_ion
2 | 0.39905 | 0.1133337 | -0.01334365 | 2 | 1.844125 | 1 | 60 | 150 | Cu2+_ion
2 | 0.31623 | 0.1159609 | -0.01264714 | 2 | 1.844125 | 1 | 60 | 150 | Cu2+_ion
2 | 0.25119 | 0.1184643 | -0.01201182 | 2 | 1.844125 | 1 | 60 | 150 | Cu2+_ion
2 | 0.2 | 0.1207646 | -0.01124711 | 2 | 1.844125 | 1 | 60 | 150 | Cu2+_ion
2 | 0.15849 | 0.12315 | -0.009658 | 2 | 1.844125 | 1 | 60 | 150 | Cu2+_ion
2 | 0.12619 | 0.1247775 | -0.008475396 | 2 | 1.844125 | 1 | 60 | 150 | Cu2+_ion
2 | 0.1 | 0.1262363 | -0.006559302 | 2 | 1.844125 | 1 | 60 | 150 | Cu2+_ion
2 | 0.079621 | 0.1275811 | -0.004546286 | 2 | 1.844125 | 1 | 60 | 150 | Cu2+_ion
2 | 0.063246 | 0.1276122 | -0.002738919 | 2 | 1.844125 | 1 | 60 | 150 | Cu2+_ion
2 | 0.050238 | 0.1274711 | -0.001094916 | 2 | 1.844125 | 1 | 60 | 150 | Cu2+_ion
2 | 0.039905 | 0.1278828 | 0.000418402 | 2 | 1.844125 | 1 | 60 | 150 | Cu2+_ion
2 | 0.031698 | 0.1269826 | 0.001223231 | 2 | 1.844125 | 1 | 60 | 150 | Cu2+_ion
2 | 0.025179 | 0.1263858 | 0.002037078 | 2 | 1.844125 | 1 | 60 | 150 | Cu2+_ion
2 | 0.02 | 0.1263542 | 0.002526579 | 2 | 1.844125 | 1 | 60 | 150 | Cu2+_ion
2 | 0.015887 | 0.1256217 | 0.002965287 | 2 | 1.844125 | 1 | 60 | 150 | Cu2+_ion
2 | 0.012619 | 0.125796 | 0.002948244 | 2 | 1.844125 | 1 | 60 | 150 | Cu2+_ion
2 | 0.010024 | 0.1256558 | 0.003059952 | 2 | 1.844125 | 1 | 60 | 150 | Cu2+_ion
4 | 20000 | 0.04190095 | -0.00327703 | 2 | 1.845979 | 1 | 60 | 150 | Cu2+_ion
4 | 15890 | 0.04282822 | -0.003176046 | 2 | 1.845979 | 1 | 60 | 150 | Cu2+_ion
4 | 12619 | 0.04385884 | -0.003092792 | 2 | 1.845979 | 1 | 60 | 150 | Cu2+_ion
4 | 10020 | 0.04499702 | -0.00310779 | 2 | 1.845979 | 1 | 60 | 150 | Cu2+_ion
4 | 7962 | 0.04626505 | -0.003154423 | 2 | 1.845979 | 1 | 60 | 150 | Cu2+_ion
4 | 6324.6 | 0.04760822 | -0.003379211 | 2 | 1.845979 | 1 | 60 | 150 | Cu2+_ion
4 | 5023.8 | 0.04906973 | -0.003821745 | 2 | 1.845979 | 1 | 60 | 150 | Cu2+_ion
4 | 3991 | 0.05036148 | -0.004308032 | 2 | 1.845979 | 1 | 60 | 150 | Cu2+_ion
4 | 3169.8 | 0.0513597 | -0.004606049 | 2 | 1.845979 | 1 | 60 | 150 | Cu2+_ion
4 | 2517.9 | 0.05219254 | -0.004774896 | 2 | 1.845979 | 1 | 60 | 150 | Cu2+_ion
4 | 2000 | 0.05296581 | -0.004795787 | 2 | 1.845979 | 1 | 60 | 150 | Cu2+_ion
4 | 1588.7 | 0.0537056 | -0.004719421 | 2 | 1.845979 | 1 | 60 | 150 | Cu2+_ion
4 | 1261.9 | 0.0544058 | -0.004688719 | 2 | 1.845979 | 1 | 60 | 150 | Cu2+_ion
4 | 1002.4 | 0.05510203 | -0.004568666 | 2 | 1.845979 | 1 | 60 | 150 | Cu2+_ion
4 | 796.21 | 0.05571178 | -0.004468184 | 2 | 1.845979 | 1 | 60 | 150 | Cu2+_ion
4 | 632.46 | 0.05631282 | -0.004360724 | 2 | 1.845979 | 1 | 60 | 150 | Cu2+_ion
4 | 502.38 | 0.05680771 | -0.004259696 | 2 | 1.845979 | 1 | 60 | 150 | Cu2+_ion
4 | 399.05 | 0.05735489 | -0.004224336 | 2 | 1.845979 | 1 | 60 | 150 | Cu2+_ion
4 | 316.98 | 0.05776436 | -0.004231211 | 2 | 1.845979 | 1 | 60 | 150 | Cu2+_ion
4 | 251.79 | 0.05814923 | -0.004298074 | 2 | 1.845979 | 1 | 60 | 150 | Cu2+_ion
4 | 200 | 0.05853027 | -0.004508323 | 2 | 1.845979 | 1 | 60 | 150 | Cu2+_ion
4 | 158.87 | 0.05893025 | -0.004863506 | 2 | 1.845979 | 1 | 60 | 150 | Cu2+_ion
4 | 126.19 | 0.05938961 | -0.00532684 | 2 | 1.845979 | 1 | 60 | 150 | Cu2+_ion
4 | 100.24 | 0.06000208 | -0.005939827 | 2 | 1.845979 | 1 | 60 | 150 | Cu2+_ion
4 | 79.621 | 0.06076955 | -0.006668518 | 2 | 1.845979 | 1 | 60 | 150 | Cu2+_ion
4 | 63.246 | 0.06166453 | -0.007466611 | 2 | 1.845979 | 1 | 60 | 150 | Cu2+_ion
4 | 50.238 | 0.06280106 | -0.008331318 | 2 | 1.845979 | 1 | 60 | 150 | Cu2+_ion
4 | 39.905 | 0.06409832 | -0.009233607 | 2 | 1.845979 | 1 | 60 | 150 | Cu2+_ion
4 | 31.698 | 0.06560762 | -0.01013477 | 2 | 1.845979 | 1 | 60 | 150 | Cu2+_ion
4 | 25.179 | 0.06741913 | -0.01098289 | 2 | 1.845979 | 1 | 60 | 150 | Cu2+_ion
4 | 20 | 0.06966173 | -0.01168463 | 2 | 1.845979 | 1 | 60 | 150 | Cu2+_ion
4 | 15.887 | 0.07245103 | -0.01214087 | 2 | 1.845979 | 1 | 60 | 150 | Cu2+_ion
4 | 12.619 | 0.07474747 | -0.01265755 | 2 | 1.845979 | 1 | 60 | 150 | Cu2+_ion
4 | 10.024 | 0.07728528 | -0.01321929 | 2 | 1.845979 | 1 | 60 | 150 | Cu2+_ion
4 | 7.9621 | 0.07976163 | -0.01368172 | 2 | 1.845979 | 1 | 60 | 150 | Cu2+_ion
4 | 6.3246 | 0.08227415 | -0.01392189 | 2 | 1.845979 | 1 | 60 | 150 | Cu2+_ion
4 | 5.0238 | 0.08482213 | -0.01408054 | 2 | 1.845979 | 1 | 60 | 150 | Cu2+_ion
4 | 3.9905 | 0.08747299 | -0.01424231 | 2 | 1.845979 | 1 | 60 | 150 | Cu2+_ion
4 | 3.1698 | 0.08994513 | -0.01424886 | 2 | 1.845979 | 1 | 60 | 150 | Cu2+_ion
4 | 2.5179 | 0.09241618 | -0.01424693 | 2 | 1.845979 | 1 | 60 | 150 | Cu2+_ion
4 | 2 | 0.09479604 | -0.014244 | 2 | 1.845979 | 1 | 60 | 150 | Cu2+_ion
4 | 1.5887 | 0.09724241 | -0.01411143 | 2 | 1.845979 | 1 | 60 | 150 | Cu2+_ion
4 | 1.2619 | 0.09960489 | -0.01404252 | 2 | 1.845979 | 1 | 60 | 150 | Cu2+_ion
4 | 1.0024 | 0.1023105 | -0.01397605 | 2 | 1.845979 | 1 | 60 | 150 | Cu2+_ion
4 | 0.79621 | 0.1043905 | -0.0141064 | 2 | 1.845979 | 1 | 60 | 150 | Cu2+_ion
4 | 0.63246 | 0.1068175 | -0.01349747 | 2 | 1.845979 | 1 | 60 | 150 | Cu2+_ion
4 | 0.50238 | 0.1096844 | -0.01312214 | 2 | 1.845979 | 1 | 60 | 150 | Cu2+_ion
4 | 0.39905 | 0.1122293 | -0.01301187 | 2 | 1.845979 | 1 | 60 | 150 | Cu2+_ion
4 | 0.31623 | 0.1148538 | -0.01236974 | 2 | 1.845979 | 1 | 60 | 150 | Cu2+_ion
4 | 0.25119 | 0.1175585 | -0.01152736 | 2 | 1.845979 | 1 | 60 | 150 | Cu2+_ion
4 | 0.2 | 0.1198332 | -0.01064619 | 2 | 1.845979 | 1 | 60 | 150 | Cu2+_ion
4 | 0.15849 | 0.1219003 | -0.00969336 | 2 | 1.845979 | 1 | 60 | 150 | Cu2+_ion
4 | 0.12619 | 0.1239161 | -0.007962037 | 2 | 1.845979 | 1 | 60 | 150 | Cu2+_ion
4 | 0.1 | 0.1255184 | -0.006226207 | 2 | 1.845979 | 1 | 60 | 150 | Cu2+_ion
4 | 0.079621 | 0.1259962 | -0.004593344 | 2 | 1.845979 | 1 | 60 | 150 | Cu2+_ion
4 | 0.063246 | 0.1271319 | -0.002700664 | 2 | 1.845979 | 1 | 60 | 150 | Cu2+_ion
4 | 0.050238 | 0.1270433 | -0.0009801625 | 2 | 1.845979 | 1 | 60 | 150 | Cu2+_ion
4 | 0.039905 | 0.1267267 | 0.0003308114 | 2 | 1.845979 | 1 | 60 | 150 | Cu2+_ion
4 | 0.031698 | 0.1259222 | 0.001546668 | 2 | 1.845979 | 1 | 60 | 150 | Cu2+_ion
4 | 0.025179 | 0.1255012 | 0.001987658 | 2 | 1.845979 | 1 | 60 | 150 | Cu2+_ion
4 | 0.02 | 0.1252076 | 0.002605597 | 2 | 1.845979 | 1 | 60 | 150 | Cu2+_ion
4 | 0.015887 | 0.1248106 | 0.002858565 | 2 | 1.845979 | 1 | 60 | 150 | Cu2+_ion
4 | 0.012619 | 0.1247946 | 0.00302693 | 2 | 1.845979 | 1 | 60 | 150 | Cu2+_ion
4 | 0.010024 | 0.1245651 | 0.003124814 | 2 | 1.845979 | 1 | 60 | 150 | Cu2+_ion
6 | 20000 | 0 | 0 | 2 | 1.824989 | 1 | 60 | 150 | Cu2+_ion
6 | 15890 | 0.04277805 | -0.003092801 | 2 | 1.824989 | 1 | 60 | 150 | Cu2+_ion
6 | 12619 | 0.04378052 | -0.003025093 | 2 | 1.824989 | 1 | 60 | 150 | Cu2+_ion
6 | 10020 | 0.04485978 | -0.003073346 | 2 | 1.824989 | 1 | 60 | 150 | Cu2+_ion
6 | 7962 | 0.04613194 | -0.003054341 | 2 | 1.824989 | 1 | 60 | 150 | Cu2+_ion
6 | 6324.6 | 0.04747696 | -0.00325292 | 2 | 1.824989 | 1 | 60 | 150 | Cu2+_ion
6 | 5023.8 | 0.04895751 | -0.003696878 | 2 | 1.824989 | 1 | 60 | 150 | Cu2+_ion
6 | 3991 | 0.05029744 | -0.004210132 | 2 | 1.824989 | 1 | 60 | 150 | Cu2+_ion
6 | 3169.8 | 0.05138879 | -0.004568296 | 2 | 1.824989 | 1 | 60 | 150 | Cu2+_ion
6 | 2517.9 | 0.0522511 | -0.004766974 | 2 | 1.824989 | 1 | 60 | 150 | Cu2+_ion
6 | 2000 | 0.05305852 | -0.004805102 | 2 | 1.824989 | 1 | 60 | 150 | Cu2+_ion
6 | 1588.7 | 0.05378606 | -0.004775525 | 2 | 1.824989 | 1 | 60 | 150 | Cu2+_ion
6 | 1261.9 | 0.05450598 | -0.004705351 | 2 | 1.824989 | 1 | 60 | 150 | Cu2+_ion
6 | 1002.4 | 0.05517958 | -0.004605905 | 2 | 1.824989 | 1 | 60 | 150 | Cu2+_ion
6 | 796.21 | 0.05579855 | -0.004516252 | 2 | 1.824989 | 1 | 60 | 150 | Cu2+_ion
6 | 632.46 | 0.0564078 | -0.004408461 | 2 | 1.824989 | 1 | 60 | 150 | Cu2+_ion
6 | 502.38 | 0.05695783 | -0.004296803 | 2 | 1.824989 | 1 | 60 | 150 | Cu2+_ion
6 | 399.05 | 0.05745721 | -0.004251114 | 2 | 1.824989 | 1 | 60 | 150 | Cu2+_ion
6 | 316.98 | 0.05788509 | -0.004248414 | 2 | 1.824989 | 1 | 60 | 150 | Cu2+_ion
6 | 251.79 | 0.05831752 | -0.004346379 | 2 | 1.824989 | 1 | 60 | 150 | Cu2+_ion
6 | 200 | 0.05867486 | -0.004520302 | 2 | 1.824989 | 1 | 60 | 150 | Cu2+_ion
6 | 158.87 | 0.05913211 | -0.004818908 | 2 | 1.824989 | 1 | 60 | 150 | Cu2+_ion
6 | 126.19 | 0.05960314 | -0.005319 | 2 | 1.824989 | 1 | 60 | 150 | Cu2+_ion
6 | 100.24 | 0.06018975 | -0.005922614 | 2 | 1.824989 | 1 | 60 | 150 | Cu2+_ion
6 | 79.621 | 0.06091377 | -0.006614712 | 2 | 1.824989 | 1 | 60 | 150 | Cu2+_ion
6 | 63.246 | 0.06178626 | -0.007384375 | 2 | 1.824989 | 1 | 60 | 150 | Cu2+_ion
6 | 50.238 | 0.06288334 | -0.008218385 | 2 | 1.824989 | 1 | 60 | 150 | Cu2+_ion
6 | 39.905 | 0.0641751 | -0.009075371 | 2 | 1.824989 | 1 | 60 | 150 | Cu2+_ion
6 | 31.698 | 0.06561947 | -0.009970016 | 2 | 1.824989 | 1 | 60 | 150 | Cu2+_ion
6 | 25.179 | 0.06738257 | -0.01080087 | 2 | 1.824989 | 1 | 60 | 150 | Cu2+_ion
6 | 20 | 0.06961058 | -0.01147072 | 2 | 1.824989 | 1 | 60 | 150 | Cu2+_ion
6 | 15.887 | 0.07244383 | -0.011867 | 2 | 1.824989 | 1 | 60 | 150 | Cu2+_ion
6 | 12.619 | 0.07477877 | -0.0124079 | 2 | 1.824989 | 1 | 60 | 150 | Cu2+_ion
6 | 10.024 | 0.0770044 | -0.01292896 | 2 | 1.824989 | 1 | 60 | 150 | Cu2+_ion
6 | 7.9621 | 0.07941028 | -0.01337043 | 2 | 1.824989 | 1 | 60 | 150 | Cu2+_ion
6 | 6.3246 | 0.0819503 | -0.0136648 | 2 | 1.824989 | 1 | 60 | 150 | Cu2+_ion
6 | 5.0238 | 0.08440258 | -0.01377834 | 2 | 1.824989 | 1 | 60 | 150 | Cu2+_ion
6 | 3.9905 | 0.08701932 | -0.01392104 | 2 | 1.824989 | 1 | 60 | 150 | Cu2+_ion
6 | 3.1698 | 0.08948694 | -0.01401788 | 2 | 1.824989 | 1 | 60 | 150 | Cu2+_ion
6 | 2.5179 | 0.09186391 | -0.01386794 | 2 | 1.824989 | 1 | 60 | 150 | Cu2+_ion
6 | 2 | 0.09426411 | -0.0137695 | 2 | 1.824989 | 1 | 60 | 150 | Cu2+_ion
6 | 1.5887 | 0.09654342 | -0.01376965 | 2 | 1.824989 | 1 | 60 | 150 | Cu2+_ion
6 | 1.2619 | 0.09915402 | -0.01361776 | 2 | 1.824989 | 1 | 60 | 150 | Cu2+_ion
6 | 1.0024 | 0.1012824 | -0.01365733 | 2 | 1.824989 | 1 | 60 | 150 | Cu2+_ion
6 | 0.79621 | 0.1038755 | -0.01356124 | 2 | 1.824989 | 1 | 60 | 150 | Cu2+_ion
6 | 0.63246 | 0.1065221 | -0.01309013 | 2 | 1.824989 | 1 | 60 | 150 | Cu2+_ion
6 | 0.50238 | 0.1091119 | -0.01314863 | 2 | 1.824989 | 1 | 60 | 150 | Cu2+_ion
6 | 0.39905 | 0.1117103 | -0.01281419 | 2 | 1.824989 | 1 | 60 | 150 | Cu2+_ion
6 | 0.31623 | 0.1138789 | -0.0120911 | 2 | 1.824989 | 1 | 60 | 150 | Cu2+_ion
6 | 0.25119 | 0.1167117 | -0.01118004 | 2 | 1.824989 | 1 | 60 | 150 | Cu2+_ion
6 | 0.2 | 0.1189497 | -0.0102242 | 2 | 1.824989 | 1 | 60 | 150 | Cu2+_ion
6 | 0.15849 | 0.1212967 | -0.009148872 | 2 | 1.824989 | 1 | 60 | 150 | Cu2+_ion
6 | 0.12619 | 0.12314 | -0.007824767 | 2 | 1.824989 | 1 | 60 | 150 | Cu2+_ion
6 | 0.1 | 0.1247213 | -0.005917202 | 2 | 1.824989 | 1 | 60 | 150 | Cu2+_ion
6 | 0.079621 | 0.1254942 | -0.004228332 | 2 | 1.824989 | 1 | 60 | 150 | Cu2+_ion
6 | 0.063246 | 0.1257651 | -0.00209138 | 2 | 1.824989 | 1 | 60 | 150 | Cu2+_ion
6 | 0.050238 | 0.1257556 | -0.0006718863 | 2 | 1.824989 | 1 | 60 | 150 | Cu2+_ion
6 | 0.039905 | 0.1253503 | 0.000716572 | 2 | 1.824989 | 1 | 60 | 150 | Cu2+_ion
6 | 0.031698 | 0.1249248 | 0.001758363 | 2 | 1.824989 | 1 | 60 | 150 | Cu2+_ion
6 | 0.025179 | 0.124267 | 0.002452083 | 2 | 1.824989 | 1 | 60 | 150 | Cu2+_ion
6 | 0.02 | 0.1239905 | 0.003030177 | 2 | 1.824989 | 1 | 60 | 150 | Cu2+_ion
6 | 0.015887 | 0.1235253 | 0.003373909 | 2 | 1.824989 | 1 | 60 | 150 | Cu2+_ion
6 | 0.012619 | 0.1232965 | 0.003342874 | 2 | 1.824989 | 1 | 60 | 150 | Cu2+_ion
6 | 0.010024 | 0.1235679 | 0.003207389 | 2 | 1.824989 | 1 | 60 | 150 | Cu2+_ion