## Sheet1
Time(h) | Freq | Zreal | Zimag | ppm | mean_voltage | current | temperature | flow | Label
0 | 20000 | 0 | 0 | 2 | 1.824989 | 1 | 60 | 150 | Cu2+_ion
0 | 15890 | 0.04277805 | -0.003092801 | 2 | 1.824989 | 1 | 60 | 150 | Cu2+_ion
0 | 12619 | 0.04378052 | -0.003025093 | 2 | 1.824989 | 1 | 60 | 150 | Cu2+_ion
0 | 10020 | 0.04485978 | -0.003073346 | 2 | 1.824989 | 1 | 60 | 150 | Cu2+_ion
0 | 7962 | 0.04613194 | -0.003054341 | 2 | 1.824989 | 1 | 60 | 150 | Cu2+_ion
0 | 6324.6 | 0.04747696 | -0.00325292 | 2 | 1.824989 | 1 | 60 | 150 | Cu2+_ion
0 | 5023.8 | 0.04895751 | -0.003696878 | 2 | 1.824989 | 1 | 60 | 150 | Cu2+_ion
0 | 3991 | 0.05029744 | -0.004210132 | 2 | 1.824989 | 1 | 60 | 150 | Cu2+_ion
0 | 3169.8 | 0.05138879 | -0.004568296 | 2 | 1.824989 | 1 | 60 | 150 | Cu2+_ion
0 | 2517.9 | 0.0522511 | -0.004766974 | 2 | 1.824989 | 1 | 60 | 150 | Cu2+_ion
0 | 2000 | 0.05305852 | -0.004805102 | 2 | 1.824989 | 1 | 60 | 150 | Cu2+_ion
0 | 1588.7 | 0.05378606 | -0.004775525 | 2 | 1.824989 | 1 | 60 | 150 | Cu2+_ion
0 | 1261.9 | 0.05450598 | -0.004705351 | 2 | 1.824989 | 1 | 60 | 150 | Cu2+_ion
0 | 1002.4 | 0.05517958 | -0.004605905 | 2 | 1.824989 | 1 | 60 | 150 | Cu2+_ion
0 | 796.21 | 0.05579855 | -0.004516252 | 2 | 1.824989 | 1 | 60 | 150 | Cu2+_ion
0 | 632.46 | 0.0564078 | -0.004408461 | 2 | 1.824989 | 1 | 60 | 150 | Cu2+_ion
0 | 502.38 | 0.05695783 | -0.004296803 | 2 | 1.824989 | 1 | 60 | 150 | Cu2+_ion
0 | 399.05 | 0.05745721 | -0.004251114 | 2 | 1.824989 | 1 | 60 | 150 | Cu2+_ion
0 | 316.98 | 0.05788509 | -0.004248414 | 2 | 1.824989 | 1 | 60 | 150 | Cu2+_ion
0 | 251.79 | 0.05831752 | -0.004346379 | 2 | 1.824989 | 1 | 60 | 150 | Cu2+_ion
0 | 200 | 0.05867486 | -0.004520302 | 2 | 1.824989 | 1 | 60 | 150 | Cu2+_ion
0 | 158.87 | 0.05913211 | -0.004818908 | 2 | 1.824989 | 1 | 60 | 150 | Cu2+_ion
0 | 126.19 | 0.05960314 | -0.005319 | 2 | 1.824989 | 1 | 60 | 150 | Cu2+_ion
0 | 100.24 | 0.06018975 | -0.005922614 | 2 | 1.824989 | 1 | 60 | 150 | Cu2+_ion
0 | 79.621 | 0.06091377 | -0.006614712 | 2 | 1.824989 | 1 | 60 | 150 | Cu2+_ion
0 | 63.246 | 0.06178626 | -0.007384375 | 2 | 1.824989 | 1 | 60 | 150 | Cu2+_ion
0 | 50.238 | 0.06288334 | -0.008218385 | 2 | 1.824989 | 1 | 60 | 150 | Cu2+_ion
0 | 39.905 | 0.0641751 | -0.009075371 | 2 | 1.824989 | 1 | 60 | 150 | Cu2+_ion
0 | 31.698 | 0.06561947 | -0.009970016 | 2 | 1.824989 | 1 | 60 | 150 | Cu2+_ion
0 | 25.179 | 0.06738257 | -0.01080087 | 2 | 1.824989 | 1 | 60 | 150 | Cu2+_ion
0 | 20 | 0.06961058 | -0.01147072 | 2 | 1.824989 | 1 | 60 | 150 | Cu2+_ion
0 | 15.887 | 0.07244383 | -0.011867 | 2 | 1.824989 | 1 | 60 | 150 | Cu2+_ion
0 | 12.619 | 0.07477877 | -0.0124079 | 2 | 1.824989 | 1 | 60 | 150 | Cu2+_ion
0 | 10.024 | 0.0770044 | -0.01292896 | 2 | 1.824989 | 1 | 60 | 150 | Cu2+_ion
0 | 7.9621 | 0.07941028 | -0.01337043 | 2 | 1.824989 | 1 | 60 | 150 | Cu2+_ion
0 | 6.3246 | 0.0819503 | -0.0136648 | 2 | 1.824989 | 1 | 60 | 150 | Cu2+_ion
0 | 5.0238 | 0.08440258 | -0.01377834 | 2 | 1.824989 | 1 | 60 | 150 | Cu2+_ion
0 | 3.9905 | 0.08701932 | -0.01392104 | 2 | 1.824989 | 1 | 60 | 150 | Cu2+_ion
0 | 3.1698 | 0.08948694 | -0.01401788 | 2 | 1.824989 | 1 | 60 | 150 | Cu2+_ion
0 | 2.5179 | 0.09186391 | -0.01386794 | 2 | 1.824989 | 1 | 60 | 150 | Cu2+_ion
0 | 2 | 0.09426411 | -0.0137695 | 2 | 1.824989 | 1 | 60 | 150 | Cu2+_ion
0 | 1.5887 | 0.09654342 | -0.01376965 | 2 | 1.824989 | 1 | 60 | 150 | Cu2+_ion
0 | 1.2619 | 0.09915402 | -0.01361776 | 2 | 1.824989 | 1 | 60 | 150 | Cu2+_ion
0 | 1.0024 | 0.1012824 | -0.01365733 | 2 | 1.824989 | 1 | 60 | 150 | Cu2+_ion
0 | 0.79621 | 0.1038755 | -0.01356124 | 2 | 1.824989 | 1 | 60 | 150 | Cu2+_ion
0 | 0.63246 | 0.1065221 | -0.01309013 | 2 | 1.824989 | 1 | 60 | 150 | Cu2+_ion
0 | 0.50238 | 0.1091119 | -0.01314863 | 2 | 1.824989 | 1 | 60 | 150 | Cu2+_ion
0 | 0.39905 | 0.1117103 | -0.01281419 | 2 | 1.824989 | 1 | 60 | 150 | Cu2+_ion
0 | 0.31623 | 0.1138789 | -0.0120911 | 2 | 1.824989 | 1 | 60 | 150 | Cu2+_ion
0 | 0.25119 | 0.1167117 | -0.01118004 | 2 | 1.824989 | 1 | 60 | 150 | Cu2+_ion
0 | 0.2 | 0.1189497 | -0.0102242 | 2 | 1.824989 | 1 | 60 | 150 | Cu2+_ion
0 | 0.15849 | 0.1212967 | -0.009148872 | 2 | 1.824989 | 1 | 60 | 150 | Cu2+_ion
0 | 0.12619 | 0.12314 | -0.007824767 | 2 | 1.824989 | 1 | 60 | 150 | Cu2+_ion
0 | 0.1 | 0.1247213 | -0.005917202 | 2 | 1.824989 | 1 | 60 | 150 | Cu2+_ion
0 | 0.079621 | 0.1254942 | -0.004228332 | 2 | 1.824989 | 1 | 60 | 150 | Cu2+_ion
0 | 0.063246 | 0.1257651 | -0.00209138 | 2 | 1.824989 | 1 | 60 | 150 | Cu2+_ion
0 | 0.050238 | 0.1257556 | -0.0006718863 | 2 | 1.824989 | 1 | 60 | 150 | Cu2+_ion
0 | 0.039905 | 0.1253503 | 0.000716572 | 2 | 1.824989 | 1 | 60 | 150 | Cu2+_ion
0 | 0.031698 | 0.1249248 | 0.001758363 | 2 | 1.824989 | 1 | 60 | 150 | Cu2+_ion
0 | 0.025179 | 0.124267 | 0.002452083 | 2 | 1.824989 | 1 | 60 | 150 | Cu2+_ion
0 | 0.02 | 0.1239905 | 0.003030177 | 2 | 1.824989 | 1 | 60 | 150 | Cu2+_ion
0 | 0.015887 | 0.1235253 | 0.003373909 | 2 | 1.824989 | 1 | 60 | 150 | Cu2+_ion
0 | 0.012619 | 0.1232965 | 0.003342874 | 2 | 1.824989 | 1 | 60 | 150 | Cu2+_ion
0 | 0.010024 | 0.1235679 | 0.003207389 | 2 | 1.824989 | 1 | 60 | 150 | Cu2+_ion
2 | 20000 | 6.438858e-13 | 1.815585e-12 | 2 | 1.841823 | 1 | 60 | 150 | Cu2+_ion
2 | 15890 | 0.0428286 | -0.003098757 | 2 | 1.841823 | 1 | 60 | 150 | Cu2+_ion
2 | 12619 | 0.04381986 | -0.003071919 | 2 | 1.841823 | 1 | 60 | 150 | Cu2+_ion
2 | 10020 | 0.04491941 | -0.003086406 | 2 | 1.841823 | 1 | 60 | 150 | Cu2+_ion
2 | 7962 | 0.04610666 | -0.003053016 | 2 | 1.841823 | 1 | 60 | 150 | Cu2+_ion
2 | 6324.6 | 0.04742542 | -0.003305443 | 2 | 1.841823 | 1 | 60 | 150 | Cu2+_ion
2 | 5023.8 | 0.04891009 | -0.003723674 | 2 | 1.841823 | 1 | 60 | 150 | Cu2+_ion
2 | 3991 | 0.05026647 | -0.004242755 | 2 | 1.841823 | 1 | 60 | 150 | Cu2+_ion
2 | 3169.8 | 0.05132571 | -0.00459029 | 2 | 1.841823 | 1 | 60 | 150 | Cu2+_ion
2 | 2517.9 | 0.0522034 | -0.004807021 | 2 | 1.841823 | 1 | 60 | 150 | Cu2+_ion
2 | 2000 | 0.05300983 | -0.004820455 | 2 | 1.841823 | 1 | 60 | 150 | Cu2+_ion
2 | 1588.7 | 0.05372202 | -0.004780715 | 2 | 1.841823 | 1 | 60 | 150 | Cu2+_ion
2 | 1261.9 | 0.05441504 | -0.004732964 | 2 | 1.841823 | 1 | 60 | 150 | Cu2+_ion
2 | 1002.4 | 0.05510752 | -0.004606845 | 2 | 1.841823 | 1 | 60 | 150 | Cu2+_ion
2 | 796.21 | 0.05574776 | -0.004501112 | 2 | 1.841823 | 1 | 60 | 150 | Cu2+_ion
2 | 632.46 | 0.05636547 | -0.004398052 | 2 | 1.841823 | 1 | 60 | 150 | Cu2+_ion
2 | 502.38 | 0.05687504 | -0.004310419 | 2 | 1.841823 | 1 | 60 | 150 | Cu2+_ion
2 | 399.05 | 0.05738916 | -0.004215687 | 2 | 1.841823 | 1 | 60 | 150 | Cu2+_ion
2 | 316.98 | 0.05786728 | -0.0042302 | 2 | 1.841823 | 1 | 60 | 150 | Cu2+_ion
2 | 251.79 | 0.05826653 | -0.004351787 | 2 | 1.841823 | 1 | 60 | 150 | Cu2+_ion
2 | 200 | 0.05862529 | -0.00451616 | 2 | 1.841823 | 1 | 60 | 150 | Cu2+_ion
2 | 158.87 | 0.0590657 | -0.004834866 | 2 | 1.841823 | 1 | 60 | 150 | Cu2+_ion
2 | 126.19 | 0.05952381 | -0.005286352 | 2 | 1.841823 | 1 | 60 | 150 | Cu2+_ion
2 | 100.24 | 0.06010622 | -0.005857046 | 2 | 1.841823 | 1 | 60 | 150 | Cu2+_ion
2 | 79.621 | 0.06083169 | -0.006529271 | 2 | 1.841823 | 1 | 60 | 150 | Cu2+_ion
2 | 63.246 | 0.06170027 | -0.007287763 | 2 | 1.841823 | 1 | 60 | 150 | Cu2+_ion
2 | 50.238 | 0.06281835 | -0.008122436 | 2 | 1.841823 | 1 | 60 | 150 | Cu2+_ion
2 | 39.905 | 0.06411285 | -0.00899082 | 2 | 1.841823 | 1 | 60 | 150 | Cu2+_ion
2 | 31.698 | 0.06555088 | -0.009864963 | 2 | 1.841823 | 1 | 60 | 150 | Cu2+_ion
2 | 25.179 | 0.06728417 | -0.01066011 | 2 | 1.841823 | 1 | 60 | 150 | Cu2+_ion
2 | 20 | 0.06947181 | -0.01129708 | 2 | 1.841823 | 1 | 60 | 150 | Cu2+_ion
2 | 15.887 | 0.07225829 | -0.011679 | 2 | 1.841823 | 1 | 60 | 150 | Cu2+_ion
2 | 12.619 | 0.07460953 | -0.01232618 | 2 | 1.841823 | 1 | 60 | 150 | Cu2+_ion
2 | 10.024 | 0.07668881 | -0.01275081 | 2 | 1.841823 | 1 | 60 | 150 | Cu2+_ion
2 | 7.9621 | 0.07924435 | -0.01317453 | 2 | 1.841823 | 1 | 60 | 150 | Cu2+_ion
2 | 6.3246 | 0.08157612 | -0.01353088 | 2 | 1.841823 | 1 | 60 | 150 | Cu2+_ion
2 | 5.0238 | 0.08420514 | -0.01363944 | 2 | 1.841823 | 1 | 60 | 150 | Cu2+_ion
2 | 3.9905 | 0.08654394 | -0.01375932 | 2 | 1.841823 | 1 | 60 | 150 | Cu2+_ion
2 | 3.1698 | 0.08892577 | -0.0138473 | 2 | 1.841823 | 1 | 60 | 150 | Cu2+_ion
2 | 2.5179 | 0.09155065 | -0.01385141 | 2 | 1.841823 | 1 | 60 | 150 | Cu2+_ion
2 | 2 | 0.09378386 | -0.013657 | 2 | 1.841823 | 1 | 60 | 150 | Cu2+_ion
2 | 1.5887 | 0.09633528 | -0.01368775 | 2 | 1.841823 | 1 | 60 | 150 | Cu2+_ion
2 | 1.2619 | 0.09829553 | -0.0135395 | 2 | 1.841823 | 1 | 60 | 150 | Cu2+_ion
2 | 1.0024 | 0.1007771 | -0.01340818 | 2 | 1.841823 | 1 | 60 | 150 | Cu2+_ion
2 | 0.79621 | 0.1033645 | -0.01339752 | 2 | 1.841823 | 1 | 60 | 150 | Cu2+_ion
2 | 0.63246 | 0.1056044 | -0.01288718 | 2 | 1.841823 | 1 | 60 | 150 | Cu2+_ion
2 | 0.50238 | 0.108317 | -0.01275191 | 2 | 1.841823 | 1 | 60 | 150 | Cu2+_ion
2 | 0.39905 | 0.1114382 | -0.01260546 | 2 | 1.841823 | 1 | 60 | 150 | Cu2+_ion
2 | 0.31623 | 0.113373 | -0.01220729 | 2 | 1.841823 | 1 | 60 | 150 | Cu2+_ion
2 | 0.25119 | 0.1160713 | -0.01120922 | 2 | 1.841823 | 1 | 60 | 150 | Cu2+_ion
2 | 0.2 | 0.1183901 | -0.01020178 | 2 | 1.841823 | 1 | 60 | 150 | Cu2+_ion
2 | 0.15849 | 0.1207514 | -0.00910216 | 2 | 1.841823 | 1 | 60 | 150 | Cu2+_ion
2 | 0.12619 | 0.1226357 | -0.007643628 | 2 | 1.841823 | 1 | 60 | 150 | Cu2+_ion
2 | 0.1 | 0.1240824 | -0.005893788 | 2 | 1.841823 | 1 | 60 | 150 | Cu2+_ion
2 | 0.079621 | 0.1250538 | -0.003982878 | 2 | 1.841823 | 1 | 60 | 150 | Cu2+_ion
2 | 0.063246 | 0.1250477 | -0.002290149 | 2 | 1.841823 | 1 | 60 | 150 | Cu2+_ion
2 | 0.050238 | 0.1252213 | -0.0007025233 | 2 | 1.841823 | 1 | 60 | 150 | Cu2+_ion
2 | 0.039905 | 0.1246542 | 0.0009104682 | 2 | 1.841823 | 1 | 60 | 150 | Cu2+_ion
2 | 0.031698 | 0.1243677 | 0.002307488 | 2 | 1.841823 | 1 | 60 | 150 | Cu2+_ion
2 | 0.025179 | 0.123174 | 0.002509121 | 2 | 1.841823 | 1 | 60 | 150 | Cu2+_ion
2 | 0.02 | 0.123679 | 0.002949443 | 2 | 1.841823 | 1 | 60 | 150 | Cu2+_ion
2 | 0.015887 | 0.1229003 | 0.00335791 | 2 | 1.841823 | 1 | 60 | 150 | Cu2+_ion
2 | 0.012619 | 0.1224523 | 0.003534346 | 2 | 1.841823 | 1 | 60 | 150 | Cu2+_ion
2 | 0.010024 | 0.1230493 | 0.003532594 | 2 | 1.841823 | 1 | 60 | 150 | Cu2+_ion
4 | 20000 | 0.04193628 | -0.003359043 | 2 | 1.840218 | 1 | 60 | 150 | Cu2+_ion
4 | 15890 | 0.04293436 | -0.003234086 | 2 | 1.840218 | 1 | 60 | 150 | Cu2+_ion
4 | 12619 | 0.04402212 | -0.003201936 | 2 | 1.840218 | 1 | 60 | 150 | Cu2+_ion
4 | 10020 | 0.04526941 | -0.003218005 | 2 | 1.840218 | 1 | 60 | 150 | Cu2+_ion
4 | 7962 | 0.04652435 | -0.003334752 | 2 | 1.840218 | 1 | 60 | 150 | Cu2+_ion
4 | 6324.6 | 0.04791118 | -0.003594082 | 2 | 1.840218 | 1 | 60 | 150 | Cu2+_ion
4 | 5023.8 | 0.04932634 | -0.004074184 | 2 | 1.840218 | 1 | 60 | 150 | Cu2+_ion
4 | 3991 | 0.05051315 | -0.004533351 | 2 | 1.840218 | 1 | 60 | 150 | Cu2+_ion
4 | 3169.8 | 0.05141959 | -0.004794168 | 2 | 1.840218 | 1 | 60 | 150 | Cu2+_ion
4 | 2517.9 | 0.05221956 | -0.004949265 | 2 | 1.840218 | 1 | 60 | 150 | Cu2+_ion
4 | 2000 | 0.05302509 | -0.004952948 | 2 | 1.840218 | 1 | 60 | 150 | Cu2+_ion
4 | 1588.7 | 0.05375757 | -0.004866709 | 2 | 1.840218 | 1 | 60 | 150 | Cu2+_ion
4 | 1261.9 | 0.05444943 | -0.004794583 | 2 | 1.840218 | 1 | 60 | 150 | Cu2+_ion
4 | 1002.4 | 0.05512534 | -0.004700674 | 2 | 1.840218 | 1 | 60 | 150 | Cu2+_ion
4 | 796.21 | 0.05577035 | -0.00456506 | 2 | 1.840218 | 1 | 60 | 150 | Cu2+_ion
4 | 632.46 | 0.05636542 | -0.004434298 | 2 | 1.840218 | 1 | 60 | 150 | Cu2+_ion
4 | 502.38 | 0.05694224 | -0.004377812 | 2 | 1.840218 | 1 | 60 | 150 | Cu2+_ion
4 | 399.05 | 0.05745942 | -0.00430352 | 2 | 1.840218 | 1 | 60 | 150 | Cu2+_ion
4 | 316.98 | 0.05791058 | -0.004250829 | 2 | 1.840218 | 1 | 60 | 150 | Cu2+_ion
4 | 251.79 | 0.05830486 | -0.004359416 | 2 | 1.840218 | 1 | 60 | 150 | Cu2+_ion
4 | 200 | 0.05870261 | -0.004496345 | 2 | 1.840218 | 1 | 60 | 150 | Cu2+_ion
4 | 158.87 | 0.05914877 | -0.004818225 | 2 | 1.840218 | 1 | 60 | 150 | Cu2+_ion
4 | 126.19 | 0.05961541 | -0.005260003 | 2 | 1.840218 | 1 | 60 | 150 | Cu2+_ion
4 | 100.24 | 0.06020016 | -0.005827663 | 2 | 1.840218 | 1 | 60 | 150 | Cu2+_ion
4 | 79.621 | 0.06092021 | -0.006496944 | 2 | 1.840218 | 1 | 60 | 150 | Cu2+_ion
4 | 63.246 | 0.06177802 | -0.007244974 | 2 | 1.840218 | 1 | 60 | 150 | Cu2+_ion
4 | 50.238 | 0.06285531 | -0.008042704 | 2 | 1.840218 | 1 | 60 | 150 | Cu2+_ion
4 | 39.905 | 0.06411956 | -0.008880516 | 2 | 1.840218 | 1 | 60 | 150 | Cu2+_ion
4 | 31.698 | 0.06555174 | -0.009712342 | 2 | 1.840218 | 1 | 60 | 150 | Cu2+_ion
4 | 25.179 | 0.06727271 | -0.0104983 | 2 | 1.840218 | 1 | 60 | 150 | Cu2+_ion
4 | 20 | 0.06942069 | -0.01115418 | 2 | 1.840218 | 1 | 60 | 150 | Cu2+_ion
4 | 15.887 | 0.07212038 | -0.01159242 | 2 | 1.840218 | 1 | 60 | 150 | Cu2+_ion
4 | 12.619 | 0.07426615 | -0.01202324 | 2 | 1.840218 | 1 | 60 | 150 | Cu2+_ion
4 | 10.024 | 0.07673165 | -0.01255684 | 2 | 1.840218 | 1 | 60 | 150 | Cu2+_ion
4 | 7.9621 | 0.07900377 | -0.01302102 | 2 | 1.840218 | 1 | 60 | 150 | Cu2+_ion
4 | 6.3246 | 0.08143458 | -0.0133436 | 2 | 1.840218 | 1 | 60 | 150 | Cu2+_ion
4 | 5.0238 | 0.08389574 | -0.01347235 | 2 | 1.840218 | 1 | 60 | 150 | Cu2+_ion
4 | 3.9905 | 0.08634279 | -0.01338045 | 2 | 1.840218 | 1 | 60 | 150 | Cu2+_ion
4 | 3.1698 | 0.08876413 | -0.0135885 | 2 | 1.840218 | 1 | 60 | 150 | Cu2+_ion
4 | 2.5179 | 0.09118042 | -0.01344662 | 2 | 1.840218 | 1 | 60 | 150 | Cu2+_ion
4 | 2 | 0.09353299 | -0.01337995 | 2 | 1.840218 | 1 | 60 | 150 | Cu2+_ion
4 | 1.5887 | 0.0956821 | -0.01352813 | 2 | 1.840218 | 1 | 60 | 150 | Cu2+_ion
4 | 1.2619 | 0.09834351 | -0.01343236 | 2 | 1.840218 | 1 | 60 | 150 | Cu2+_ion
4 | 1.0024 | 0.1005258 | -0.01325397 | 2 | 1.840218 | 1 | 60 | 150 | Cu2+_ion
4 | 0.79621 | 0.1028076 | -0.0130846 | 2 | 1.840218 | 1 | 60 | 150 | Cu2+_ion
4 | 0.63246 | 0.1054699 | -0.0128152 | 2 | 1.840218 | 1 | 60 | 150 | Cu2+_ion
4 | 0.50238 | 0.1077761 | -0.01262195 | 2 | 1.840218 | 1 | 60 | 150 | Cu2+_ion
4 | 0.39905 | 0.1105342 | -0.01229557 | 2 | 1.840218 | 1 | 60 | 150 | Cu2+_ion
4 | 0.31623 | 0.1130552 | -0.0116322 | 2 | 1.840218 | 1 | 60 | 150 | Cu2+_ion
4 | 0.25119 | 0.1154324 | -0.0110687 | 2 | 1.840218 | 1 | 60 | 150 | Cu2+_ion
4 | 0.2 | 0.1176198 | -0.01027577 | 2 | 1.840218 | 1 | 60 | 150 | Cu2+_ion
4 | 0.15849 | 0.1203707 | -0.009228159 | 2 | 1.840218 | 1 | 60 | 150 | Cu2+_ion
4 | 0.12619 | 0.1224915 | -0.007360849 | 2 | 1.840218 | 1 | 60 | 150 | Cu2+_ion
4 | 0.1 | 0.1233874 | -0.005669209 | 2 | 1.840218 | 1 | 60 | 150 | Cu2+_ion
4 | 0.079621 | 0.1242385 | -0.003682988 | 2 | 1.840218 | 1 | 60 | 150 | Cu2+_ion
4 | 0.063246 | 0.1245531 | -0.001985806 | 2 | 1.840218 | 1 | 60 | 150 | Cu2+_ion
4 | 0.050238 | 0.1245347 | -0.0001770195 | 2 | 1.840218 | 1 | 60 | 150 | Cu2+_ion
4 | 0.039905 | 0.124285 | 0.0009252078 | 2 | 1.840218 | 1 | 60 | 150 | Cu2+_ion
4 | 0.031698 | 0.1236251 | 0.002127728 | 2 | 1.840218 | 1 | 60 | 150 | Cu2+_ion
4 | 0.025179 | 0.1232532 | 0.002934298 | 2 | 1.840218 | 1 | 60 | 150 | Cu2+_ion
4 | 0.02 | 0.1225193 | 0.003575996 | 2 | 1.840218 | 1 | 60 | 150 | Cu2+_ion
4 | 0.015887 | 0.1215833 | 0.003677853 | 2 | 1.840218 | 1 | 60 | 150 | Cu2+_ion
4 | 0.012619 | 0.1221824 | 0.00334875 | 2 | 1.840218 | 1 | 60 | 150 | Cu2+_ion
4 | 0.010024 | 0.1216207 | 0.003551832 | 2 | 1.840218 | 1 | 60 | 150 | Cu2+_ion
6 | 20000 | 0 | 0 | 2 | 1.84745 | 1 | 60 | 150 | Cu2+_ion
6 | 15890 | 0.04276999 | -0.003145776 | 2 | 1.84745 | 1 | 60 | 150 | Cu2+_ion
6 | 12619 | 0.04381355 | -0.003090148 | 2 | 1.84745 | 1 | 60 | 150 | Cu2+_ion
6 | 10020 | 0.04493363 | -0.003086505 | 2 | 1.84745 | 1 | 60 | 150 | Cu2+_ion
6 | 7962 | 0.04622914 | -0.00317411 | 2 | 1.84745 | 1 | 60 | 150 | Cu2+_ion
6 | 6324.6 | 0.047545 | -0.003389325 | 2 | 1.84745 | 1 | 60 | 150 | Cu2+_ion
6 | 5023.8 | 0.04907964 | -0.003866087 | 2 | 1.84745 | 1 | 60 | 150 | Cu2+_ion
6 | 3991 | 0.0503853 | -0.004405716 | 2 | 1.84745 | 1 | 60 | 150 | Cu2+_ion
6 | 3169.8 | 0.05137698 | -0.00472325 | 2 | 1.84745 | 1 | 60 | 150 | Cu2+_ion
6 | 2517.9 | 0.05222709 | -0.004897511 | 2 | 1.84745 | 1 | 60 | 150 | Cu2+_ion
6 | 2000 | 0.05303079 | -0.004919678 | 2 | 1.84745 | 1 | 60 | 150 | Cu2+_ion
6 | 1588.7 | 0.05377691 | -0.004843615 | 2 | 1.84745 | 1 | 60 | 150 | Cu2+_ion
6 | 1261.9 | 0.05451219 | -0.004804243 | 2 | 1.84745 | 1 | 60 | 150 | Cu2+_ion
6 | 1002.4 | 0.05518774 | -0.004697454 | 2 | 1.84745 | 1 | 60 | 150 | Cu2+_ion
6 | 796.21 | 0.05577196 | -0.004569445 | 2 | 1.84745 | 1 | 60 | 150 | Cu2+_ion
6 | 632.46 | 0.05640664 | -0.00444013 | 2 | 1.84745 | 1 | 60 | 150 | Cu2+_ion
6 | 502.38 | 0.05693996 | -0.00437039 | 2 | 1.84745 | 1 | 60 | 150 | Cu2+_ion
6 | 399.05 | 0.05745232 | -0.004267414 | 2 | 1.84745 | 1 | 60 | 150 | Cu2+_ion
6 | 316.98 | 0.05795471 | -0.004267091 | 2 | 1.84745 | 1 | 60 | 150 | Cu2+_ion
6 | 251.79 | 0.05838174 | -0.004342769 | 2 | 1.84745 | 1 | 60 | 150 | Cu2+_ion
6 | 200 | 0.05878454 | -0.0044868 | 2 | 1.84745 | 1 | 60 | 150 | Cu2+_ion
6 | 158.87 | 0.05915532 | -0.004801355 | 2 | 1.84745 | 1 | 60 | 150 | Cu2+_ion
6 | 126.19 | 0.05965168 | -0.005231012 | 2 | 1.84745 | 1 | 60 | 150 | Cu2+_ion
6 | 100.24 | 0.06024527 | -0.005780921 | 2 | 1.84745 | 1 | 60 | 150 | Cu2+_ion
6 | 79.621 | 0.06096292 | -0.006430827 | 2 | 1.84745 | 1 | 60 | 150 | Cu2+_ion
6 | 63.246 | 0.06182607 | -0.007162095 | 2 | 1.84745 | 1 | 60 | 150 | Cu2+_ion
6 | 50.238 | 0.0629062 | -0.007962309 | 2 | 1.84745 | 1 | 60 | 150 | Cu2+_ion
6 | 39.905 | 0.06415753 | -0.008788212 | 2 | 1.84745 | 1 | 60 | 150 | Cu2+_ion
6 | 31.698 | 0.06557196 | -0.009627308 | 2 | 1.84745 | 1 | 60 | 150 | Cu2+_ion
6 | 25.179 | 0.06727397 | -0.01040429 | 2 | 1.84745 | 1 | 60 | 150 | Cu2+_ion
6 | 20 | 0.06941912 | -0.01100836 | 2 | 1.84745 | 1 | 60 | 150 | Cu2+_ion
6 | 15.887 | 0.07214548 | -0.01132255 | 2 | 1.84745 | 1 | 60 | 150 | Cu2+_ion
6 | 12.619 | 0.0742818 | -0.01186471 | 2 | 1.84745 | 1 | 60 | 150 | Cu2+_ion
6 | 10.024 | 0.0765789 | -0.01248668 | 2 | 1.84745 | 1 | 60 | 150 | Cu2+_ion
6 | 7.9621 | 0.07886185 | -0.01274826 | 2 | 1.84745 | 1 | 60 | 150 | Cu2+_ion
6 | 6.3246 | 0.08108796 | -0.01312859 | 2 | 1.84745 | 1 | 60 | 150 | Cu2+_ion
6 | 5.0238 | 0.08366418 | -0.01322437 | 2 | 1.84745 | 1 | 60 | 150 | Cu2+_ion
6 | 3.9905 | 0.08604078 | -0.0133516 | 2 | 1.84745 | 1 | 60 | 150 | Cu2+_ion
6 | 3.1698 | 0.08847266 | -0.01342622 | 2 | 1.84745 | 1 | 60 | 150 | Cu2+_ion
6 | 2.5179 | 0.09084642 | -0.01334284 | 2 | 1.84745 | 1 | 60 | 150 | Cu2+_ion
6 | 2 | 0.09321713 | -0.0132482 | 2 | 1.84745 | 1 | 60 | 150 | Cu2+_ion
6 | 1.5887 | 0.09548044 | -0.01330239 | 2 | 1.84745 | 1 | 60 | 150 | Cu2+_ion
6 | 1.2619 | 0.09771231 | -0.01325867 | 2 | 1.84745 | 1 | 60 | 150 | Cu2+_ion
6 | 1.0024 | 0.1000126 | -0.01304955 | 2 | 1.84745 | 1 | 60 | 150 | Cu2+_ion
6 | 0.79621 | 0.1023289 | -0.0130513 | 2 | 1.84745 | 1 | 60 | 150 | Cu2+_ion
6 | 0.63246 | 0.1051728 | -0.01275884 | 2 | 1.84745 | 1 | 60 | 150 | Cu2+_ion
6 | 0.50238 | 0.1073956 | -0.01222741 | 2 | 1.84745 | 1 | 60 | 150 | Cu2+_ion
6 | 0.39905 | 0.1100446 | -0.01219596 | 2 | 1.84745 | 1 | 60 | 150 | Cu2+_ion
6 | 0.31623 | 0.1126747 | -0.01185382 | 2 | 1.84745 | 1 | 60 | 150 | Cu2+_ion
6 | 0.25119 | 0.1148762 | -0.01104544 | 2 | 1.84745 | 1 | 60 | 150 | Cu2+_ion
6 | 0.2 | 0.1178413 | -0.01007887 | 2 | 1.84745 | 1 | 60 | 150 | Cu2+_ion
6 | 0.15849 | 0.1200436 | -0.008848478 | 2 | 1.84745 | 1 | 60 | 150 | Cu2+_ion
6 | 0.12619 | 0.1211369 | -0.007377593 | 2 | 1.84745 | 1 | 60 | 150 | Cu2+_ion
6 | 0.1 | 0.1231414 | -0.005317731 | 2 | 1.84745 | 1 | 60 | 150 | Cu2+_ion
6 | 0.079621 | 0.1239691 | -0.003422845 | 2 | 1.84745 | 1 | 60 | 150 | Cu2+_ion
6 | 0.063246 | 0.1241114 | -0.001723808 | 2 | 1.84745 | 1 | 60 | 150 | Cu2+_ion
6 | 0.050238 | 0.1239511 | -0.0002205693 | 2 | 1.84745 | 1 | 60 | 150 | Cu2+_ion
6 | 0.039905 | 0.1235759 | 0.001444548 | 2 | 1.84745 | 1 | 60 | 150 | Cu2+_ion
6 | 0.031698 | 0.1231755 | 0.002148 | 2 | 1.84745 | 1 | 60 | 150 | Cu2+_ion
6 | 0.025179 | 0.1224059 | 0.003179477 | 2 | 1.84745 | 1 | 60 | 150 | Cu2+_ion
6 | 0.02 | 0.1220711 | 0.003465484 | 2 | 1.84745 | 1 | 60 | 150 | Cu2+_ion
6 | 0.015887 | 0.1221722 | 0.003694085 | 2 | 1.84745 | 1 | 60 | 150 | Cu2+_ion
6 | 0.012619 | 0.1218571 | 0.003867215 | 2 | 1.84745 | 1 | 60 | 150 | Cu2+_ion
6 | 0.010024 | 0.1212083 | 0.003465014 | 2 | 1.84745 | 1 | 60 | 150 | Cu2+_ion